## Lattice correspondance
Martensite planes (h,k,l) | Multiplicity of martensite planes | Corresponding austenite planes (h,k,l) | Multiplicity of austenite planes | Martensite planes spacing dMhkl [A] | Austenite planes spacing dAhkl [A] | Angle between normals of martensite and corresponding austenite planes [deg.] | Normal transformation strain (dAhkl - dMhkl)/dAhkl*100 [%] | Shear transformation strain [%] | Transformation strain (dAhkl - dMhkl)/dAhkl*100 [%] | Shear transformation strain [%]
(0.0, 0.0, -1.0) | 2 | (0.0, -0.5, -0.5) | 12 | 4.754889 | 4.378405 | 0 | 8.59865 | 0 | 8.59865 | 0
(0.0, 0.0, -1.0) | 2 | (0.0, 0.5, 0.5) | 12 | 4.754889 | 4.378405 | 0 | 8.59865 | 0 | 8.59865 | 0
(0.0, 0.0, -1.0) | 2 | (0.0, 0.5, -0.5) | 12 | 4.754889 | 4.378405 | 0 | 8.59865 | 0 | 8.59865 | 0
(0.0, 0.0, -1.0) | 2 | (0.0, -0.5, 0.5) | 12 | 4.754889 | 4.378405 | 0 | 8.59865 | 0 | 8.59865 | 0
(0.0, 0.0, -1.0) | 2 | (0.5, 0.0, 0.5) | 12 | 4.754889 | 4.378405 | 0 | 8.59865 | 0 | 8.59865 | 0
(0.0, 0.0, -1.0) | 2 | (-0.5, 0.0, -0.5) | 12 | 4.754889 | 4.378405 | 0 | 8.59865 | 0 | 8.59865 | 0
(0.0, 0.0, -1.0) | 2 | (-0.5, 0.0, 0.5) | 12 | 4.754889 | 4.378405 | 0 | 8.59865 | 0 | 8.59865 | 0
(0.0, 0.0, -1.0) | 2 | (0.5, 0.0, -0.5) | 12 | 4.754889 | 4.378405 | 0 | 8.59865 | 0 | 8.59865 | 0
(0.0, 0.0, -1.0) | 2 | (0.5, 0.5, 0.0) | 12 | 4.754889 | 4.378405 | 0 | 8.59865 | 0 | 8.59865 | 0
(0.0, 0.0, -1.0) | 2 | (-0.5, -0.5, 0.0) | 12 | 4.754889 | 4.378405 | 0 | 8.59865 | 0 | 8.59865 | 0
(0.0, 0.0, -1.0) | 2 | (-0.5, 0.5, 0.0) | 12 | 4.754889 | 4.378405 | 0 | 8.59865 | 0 | 8.59865 | 0
(0.0, 0.0, -1.0) | 2 | (0.5, -0.5, 0.0) | 12 | 4.754889 | 4.378405 | 0 | 8.59865 | 0 | 8.59865 | 0
(0.0, 0.0, 1.0) | 2 | (0.0, 0.5, 0.5) | 12 | 4.754889 | 4.378405 | 0 | 8.59865 | 0 | 8.59865 | 0
(0.0, 0.0, 1.0) | 2 | (0.0, -0.5, -0.5) | 12 | 4.754889 | 4.378405 | 0 | 8.59865 | 0 | 8.59865 | 0
(0.0, 0.0, 1.0) | 2 | (0.0, -0.5, 0.5) | 12 | 4.754889 | 4.378405 | 0 | 8.59865 | 0 | 8.59865 | 0
(0.0, 0.0, 1.0) | 2 | (0.0, 0.5, -0.5) | 12 | 4.754889 | 4.378405 | 0 | 8.59865 | 0 | 8.59865 | 0
(0.0, 0.0, 1.0) | 2 | (-0.5, 0.0, -0.5) | 12 | 4.754889 | 4.378405 | 0 | 8.59865 | 0 | 8.59865 | 0
(0.0, 0.0, 1.0) | 2 | (0.5, 0.0, 0.5) | 12 | 4.754889 | 4.378405 | 0 | 8.59865 | 0 | 8.59865 | 0
(0.0, 0.0, 1.0) | 2 | (0.5, 0.0, -0.5) | 12 | 4.754889 | 4.378405 | 0 | 8.59865 | 0 | 8.59865 | 0
(0.0, 0.0, 1.0) | 2 | (-0.5, 0.0, 0.5) | 12 | 4.754889 | 4.378405 | 0 | 8.59865 | 0 | 8.59865 | 0
(0.0, 0.0, 1.0) | 2 | (-0.5, -0.5, 0.0) | 12 | 4.754889 | 4.378405 | 0 | 8.59865 | 0 | 8.59865 | 0
(0.0, 0.0, 1.0) | 2 | (0.5, 0.5, 0.0) | 12 | 4.754889 | 4.378405 | 0 | 8.59865 | 0 | 8.59865 | 0
(0.0, 0.0, 1.0) | 2 | (0.5, -0.5, 0.0) | 12 | 4.754889 | 4.378405 | 0 | 8.59865 | 0 | 8.59865 | 0
(0.0, 0.0, 1.0) | 2 | (-0.5, 0.5, 0.0) | 12 | 4.754889 | 4.378405 | 0 | 8.59865 | 0 | 8.59865 | 0
(0.0, 1.0, 0.0) | 2 | (0.0, 0.5, -0.5) | 12 | 4.079 | 4.378405 | 0 | -6.838225 | 0 | -6.838225 | 0
(0.0, 1.0, 0.0) | 2 | (0.0, -0.5, 0.5) | 12 | 4.079 | 4.378405 | 0 | -6.838225 | 0 | -6.838225 | 0
(0.0, 1.0, 0.0) | 2 | (0.0, 0.5, 0.5) | 12 | 4.079 | 4.378405 | 0 | -6.838225 | 0 | -6.838225 | 0
(0.0, 1.0, 0.0) | 2 | (0.0, -0.5, -0.5) | 12 | 4.079 | 4.378405 | 0 | -6.838225 | 0 | -6.838225 | 0
(0.0, 1.0, 0.0) | 2 | (-0.5, 0.0, 0.5) | 12 | 4.079 | 4.378405 | 0 | -6.838225 | 0 | -6.838225 | 0
(0.0, 1.0, 0.0) | 2 | (0.5, 0.0, -0.5) | 12 | 4.079 | 4.378405 | 0 | -6.838225 | 0 | -6.838225 | 0
(0.0, 1.0, 0.0) | 2 | (0.5, 0.0, 0.5) | 12 | 4.079 | 4.378405 | 0 | -6.838225 | 0 | -6.838225 | 0
(0.0, 1.0, 0.0) | 2 | (-0.5, 0.0, -0.5) | 12 | 4.079 | 4.378405 | 0 | -6.838225 | 0 | -6.838225 | 0
(0.0, 1.0, 0.0) | 2 | (0.5, -0.5, 0.0) | 12 | 4.079 | 4.378405 | 0 | -6.838225 | 0 | -6.838225 | 0
(0.0, 1.0, 0.0) | 2 | (-0.5, 0.5, 0.0) | 12 | 4.079 | 4.378405 | 0 | -6.838225 | 0 | -6.838225 | 0
(0.0, 1.0, 0.0) | 2 | (-0.5, -0.5, 0.0) | 12 | 4.079 | 4.378405 | 0 | -6.838225 | 0 | -6.838225 | 0
(0.0, 1.0, 0.0) | 2 | (0.5, 0.5, 0.0) | 12 | 4.079 | 4.378405 | 0 | -6.838225 | 0 | -6.838225 | 0
(0.0, -1.0, 0.0) | 2 | (0.0, -0.5, 0.5) | 12 | 4.079 | 4.378405 | 0 | -6.838225 | 0 | -6.838225 | 0
(0.0, -1.0, 0.0) | 2 | (0.0, 0.5, -0.5) | 12 | 4.079 | 4.378405 | 0 | -6.838225 | 0 | -6.838225 | 0
(0.0, -1.0, 0.0) | 2 | (0.0, -0.5, -0.5) | 12 | 4.079 | 4.378405 | 0 | -6.838225 | 0 | -6.838225 | 0
(0.0, -1.0, 0.0) | 2 | (0.0, 0.5, 0.5) | 12 | 4.079 | 4.378405 | 0 | -6.838225 | 0 | -6.838225 | 0
(0.0, -1.0, 0.0) | 2 | (0.5, 0.0, -0.5) | 12 | 4.079 | 4.378405 | 0 | -6.838225 | 0 | -6.838225 | 0
(0.0, -1.0, 0.0) | 2 | (-0.5, 0.0, 0.5) | 12 | 4.079 | 4.378405 | 0 | -6.838225 | 0 | -6.838225 | 0
(0.0, -1.0, 0.0) | 2 | (-0.5, 0.0, -0.5) | 12 | 4.079 | 4.378405 | 0 | -6.838225 | 0 | -6.838225 | 0
(0.0, -1.0, 0.0) | 2 | (0.5, 0.0, 0.5) | 12 | 4.079 | 4.378405 | 0 | -6.838225 | 0 | -6.838225 | 0
(0.0, -1.0, 0.0) | 2 | (-0.5, 0.5, 0.0) | 12 | 4.079 | 4.378405 | 0 | -6.838225 | 0 | -6.838225 | 0
(0.0, -1.0, 0.0) | 2 | (0.5, -0.5, 0.0) | 12 | 4.079 | 4.378405 | 0 | -6.838225 | 0 | -6.838225 | 0
(0.0, -1.0, 0.0) | 2 | (0.5, 0.5, 0.0) | 12 | 4.079 | 4.378405 | 0 | -6.838225 | 0 | -6.838225 | 0
(0.0, -1.0, 0.0) | 2 | (-0.5, -0.5, 0.0) | 12 | 4.079 | 4.378405 | 0 | -6.838225 | 0 | -6.838225 | 0
(0.0, 1.0, -1.0) | 4 | (0.0, 0.0, -1.0) | 6 | 3.09592 | 3.096 | 4.375228 | -0.002593572 | 7.636214 | -0.002593572 | 7.636214
(0.0, 1.0, -1.0) | 4 | (0.0, 0.0, 1.0) | 6 | 3.09592 | 3.096 | 4.375228 | -0.002593572 | 7.636214 | -0.002593572 | 7.636214
(0.0, 1.0, -1.0) | 4 | (0.0, 1.0, 0.0) | 6 | 3.09592 | 3.096 | 4.375228 | -0.002593572 | 7.636214 | -0.002593572 | 7.636214
(0.0, 1.0, -1.0) | 4 | (0.0, -1.0, 0.0) | 6 | 3.09592 | 3.096 | 4.375228 | -0.002593572 | 7.636214 | -0.002593572 | 7.636214
(0.0, 1.0, -1.0) | 4 | (0.0, 0.0, 1.0) | 6 | 3.09592 | 3.096 | 4.375228 | -0.002593572 | 7.636214 | -0.002593572 | 7.636214
(0.0, 1.0, -1.0) | 4 | (0.0, 0.0, -1.0) | 6 | 3.09592 | 3.096 | 4.375228 | -0.002593572 | 7.636214 | -0.002593572 | 7.636214
(0.0, 1.0, -1.0) | 4 | (0.0, 0.0, 1.0) | 6 | 3.09592 | 3.096 | 4.375228 | -0.002593572 | 7.636214 | -0.002593572 | 7.636214
(0.0, 1.0, -1.0) | 4 | (0.0, 0.0, -1.0) | 6 | 3.09592 | 3.096 | 4.375228 | -0.002593572 | 7.636214 | -0.002593572 | 7.636214
(0.0, 1.0, -1.0) | 4 | (1.0, 0.0, 0.0) | 6 | 3.09592 | 3.096 | 4.375228 | -0.002593572 | 7.636214 | -0.002593572 | 7.636214
(0.0, 1.0, -1.0) | 4 | (-1.0, 0.0, 0.0) | 6 | 3.09592 | 3.096 | 4.375228 | -0.002593572 | 7.636214 | -0.002593572 | 7.636214
(0.0, 1.0, -1.0) | 4 | (-1.0, 0.0, 0.0) | 6 | 3.09592 | 3.096 | 4.375228 | -0.002593572 | 7.636214 | -0.002593572 | 7.636214
(0.0, 1.0, -1.0) | 4 | (1.0, 0.0, 0.0) | 6 | 3.09592 | 3.096 | 4.375228 | -0.002593572 | 7.636214 | -0.002593572 | 7.636214
(0.0, -1.0, 1.0) | 4 | (0.0, 0.0, 1.0) | 6 | 3.09592 | 3.096 | 4.375228 | -0.002593572 | 7.636214 | -0.002593572 | 7.636214
(0.0, -1.0, 1.0) | 4 | (0.0, 0.0, -1.0) | 6 | 3.09592 | 3.096 | 4.375228 | -0.002593572 | 7.636214 | -0.002593572 | 7.636214
(0.0, -1.0, 1.0) | 4 | (0.0, -1.0, 0.0) | 6 | 3.09592 | 3.096 | 4.375228 | -0.002593572 | 7.636214 | -0.002593572 | 7.636214
(0.0, -1.0, 1.0) | 4 | (0.0, 1.0, 0.0) | 6 | 3.09592 | 3.096 | 4.375228 | -0.002593572 | 7.636214 | -0.002593572 | 7.636214
(0.0, -1.0, 1.0) | 4 | (0.0, 0.0, -1.0) | 6 | 3.09592 | 3.096 | 4.375228 | -0.002593572 | 7.636214 | -0.002593572 | 7.636214
(0.0, -1.0, 1.0) | 4 | (0.0, 0.0, 1.0) | 6 | 3.09592 | 3.096 | 4.375228 | -0.002593572 | 7.636214 | -0.002593572 | 7.636214
(0.0, -1.0, 1.0) | 4 | (0.0, 0.0, -1.0) | 6 | 3.09592 | 3.096 | 4.375228 | -0.002593572 | 7.636214 | -0.002593572 | 7.636214
(0.0, -1.0, 1.0) | 4 | (0.0, 0.0, 1.0) | 6 | 3.09592 | 3.096 | 4.375228 | -0.002593572 | 7.636214 | -0.002593572 | 7.636214
(0.0, -1.0, 1.0) | 4 | (-1.0, 0.0, 0.0) | 6 | 3.09592 | 3.096 | 4.375228 | -0.002593572 | 7.636214 | -0.002593572 | 7.636214
(0.0, -1.0, 1.0) | 4 | (1.0, 0.0, 0.0) | 6 | 3.09592 | 3.096 | 4.375228 | -0.002593572 | 7.636214 | -0.002593572 | 7.636214
(0.0, -1.0, 1.0) | 4 | (1.0, 0.0, 0.0) | 6 | 3.09592 | 3.096 | 4.375228 | -0.002593572 | 7.636214 | -0.002593572 | 7.636214
(0.0, -1.0, 1.0) | 4 | (-1.0, 0.0, 0.0) | 6 | 3.09592 | 3.096 | 4.375228 | -0.002593572 | 7.636214 | -0.002593572 | 7.636214
(0.0, 1.0, 1.0) | 4 | (0.0, 1.0, 0.0) | 6 | 3.09592 | 3.096 | 4.375228 | -0.002593572 | 7.636214 | -0.002593572 | 7.636214
(0.0, 1.0, 1.0) | 4 | (0.0, -1.0, 0.0) | 6 | 3.09592 | 3.096 | 4.375228 | -0.002593572 | 7.636214 | -0.002593572 | 7.636214
(0.0, 1.0, 1.0) | 4 | (0.0, 0.0, 1.0) | 6 | 3.09592 | 3.096 | 4.375228 | -0.002593572 | 7.636214 | -0.002593572 | 7.636214
(0.0, 1.0, 1.0) | 4 | (0.0, 0.0, -1.0) | 6 | 3.09592 | 3.096 | 4.375228 | -0.002593572 | 7.636214 | -0.002593572 | 7.636214
(0.0, 1.0, 1.0) | 4 | (-1.0, 0.0, 0.0) | 6 | 3.09592 | 3.096 | 4.375228 | -0.002593572 | 7.636214 | -0.002593572 | 7.636214
(0.0, 1.0, 1.0) | 4 | (1.0, 0.0, 0.0) | 6 | 3.09592 | 3.096 | 4.375228 | -0.002593572 | 7.636214 | -0.002593572 | 7.636214
(0.0, 1.0, 1.0) | 4 | (1.0, 0.0, 0.0) | 6 | 3.09592 | 3.096 | 4.375228 | -0.002593572 | 7.636214 | -0.002593572 | 7.636214
(0.0, 1.0, 1.0) | 4 | (-1.0, 0.0, 0.0) | 6 | 3.09592 | 3.096 | 4.375228 | -0.002593572 | 7.636214 | -0.002593572 | 7.636214
(0.0, 1.0, 1.0) | 4 | (0.0, -1.0, 0.0) | 6 | 3.09592 | 3.096 | 4.375228 | -0.002593572 | 7.636214 | -0.002593572 | 7.636214
(0.0, 1.0, 1.0) | 4 | (0.0, 1.0, 0.0) | 6 | 3.09592 | 3.096 | 4.375228 | -0.002593572 | 7.636214 | -0.002593572 | 7.636214
(0.0, 1.0, 1.0) | 4 | (0.0, -1.0, 0.0) | 6 | 3.09592 | 3.096 | 4.375228 | -0.002593572 | 7.636214 | -0.002593572 | 7.636214
(0.0, 1.0, 1.0) | 4 | (0.0, 1.0, 0.0) | 6 | 3.09592 | 3.096 | 4.375228 | -0.002593572 | 7.636214 | -0.002593572 | 7.636214
(0.0, -1.0, -1.0) | 4 | (0.0, -1.0, 0.0) | 6 | 3.09592 | 3.096 | 4.375228 | -0.002593572 | 7.636214 | -0.002593572 | 7.636214
(0.0, -1.0, -1.0) | 4 | (0.0, 1.0, 0.0) | 6 | 3.09592 | 3.096 | 4.375228 | -0.002593572 | 7.636214 | -0.002593572 | 7.636214
(0.0, -1.0, -1.0) | 4 | (0.0, 0.0, -1.0) | 6 | 3.09592 | 3.096 | 4.375228 | -0.002593572 | 7.636214 | -0.002593572 | 7.636214
(0.0, -1.0, -1.0) | 4 | (0.0, 0.0, 1.0) | 6 | 3.09592 | 3.096 | 4.375228 | -0.002593572 | 7.636214 | -0.002593572 | 7.636214
(0.0, -1.0, -1.0) | 4 | (1.0, 0.0, 0.0) | 6 | 3.09592 | 3.096 | 4.375228 | -0.002593572 | 7.636214 | -0.002593572 | 7.636214
(0.0, -1.0, -1.0) | 4 | (-1.0, 0.0, 0.0) | 6 | 3.09592 | 3.096 | 4.375228 | -0.002593572 | 7.636214 | -0.002593572 | 7.636214
(0.0, -1.0, -1.0) | 4 | (-1.0, 0.0, 0.0) | 6 | 3.09592 | 3.096 | 4.375228 | -0.002593572 | 7.636214 | -0.002593572 | 7.636214
(0.0, -1.0, -1.0) | 4 | (1.0, 0.0, 0.0) | 6 | 3.09592 | 3.096 | 4.375228 | -0.002593572 | 7.636214 | -0.002593572 | 7.636214
(0.0, -1.0, -1.0) | 4 | (0.0, 1.0, 0.0) | 6 | 3.09592 | 3.096 | 4.375228 | -0.002593572 | 7.636214 | -0.002593572 | 7.636214
(0.0, -1.0, -1.0) | 4 | (0.0, -1.0, 0.0) | 6 | 3.09592 | 3.096 | 4.375228 | -0.002593572 | 7.636214 | -0.002593572 | 7.636214
(0.0, -1.0, -1.0) | 4 | (0.0, 1.0, 0.0) | 6 | 3.09592 | 3.096 | 4.375228 | -0.002593572 | 7.636214 | -0.002593572 | 7.636214
(0.0, -1.0, -1.0) | 4 | (0.0, -1.0, 0.0) | 6 | 3.09592 | 3.096 | 4.375228 | -0.002593572 | 7.636214 | -0.002593572 | 7.636214
(-1.0, 0.0, 0.0) | 2 | (-1.0, 0.0, 0.0) | 6 | 2.97448 | 3.096 | 13.5 | -3.925078 | 23.56194 | -3.925078 | 23.56194
(-1.0, 0.0, 0.0) | 2 | (-1.0, 0.0, 0.0) | 6 | 2.97448 | 3.096 | 13.5 | -3.925078 | 23.56194 | -3.925078 | 23.56194
(-1.0, 0.0, 0.0) | 2 | (-1.0, 0.0, 0.0) | 6 | 2.97448 | 3.096 | 13.5 | -3.925078 | 23.56194 | -3.925078 | 23.56194
(-1.0, 0.0, 0.0) | 2 | (-1.0, 0.0, 0.0) | 6 | 2.97448 | 3.096 | 13.5 | -3.925078 | 23.56194 | -3.925078 | 23.56194
(-1.0, 0.0, 0.0) | 2 | (0.0, 1.0, 0.0) | 6 | 2.97448 | 3.096 | 13.5 | -3.925078 | 23.56194 | -3.925078 | 23.56194
(-1.0, 0.0, 0.0) | 2 | (0.0, 1.0, 0.0) | 6 | 2.97448 | 3.096 | 13.5 | -3.925078 | 23.56194 | -3.925078 | 23.56194
(-1.0, 0.0, 0.0) | 2 | (0.0, -1.0, 0.0) | 6 | 2.97448 | 3.096 | 13.5 | -3.925078 | 23.56194 | -3.925078 | 23.56194
(-1.0, 0.0, 0.0) | 2 | (0.0, -1.0, 0.0) | 6 | 2.97448 | 3.096 | 13.5 | -3.925078 | 23.56194 | -3.925078 | 23.56194
(-1.0, 0.0, 0.0) | 2 | (0.0, 0.0, 1.0) | 6 | 2.97448 | 3.096 | 13.5 | -3.925078 | 23.56194 | -3.925078 | 23.56194
(-1.0, 0.0, 0.0) | 2 | (0.0, 0.0, 1.0) | 6 | 2.97448 | 3.096 | 13.5 | -3.925078 | 23.56194 | -3.925078 | 23.56194
(-1.0, 0.0, 0.0) | 2 | (0.0, 0.0, -1.0) | 6 | 2.97448 | 3.096 | 13.5 | -3.925078 | 23.56194 | -3.925078 | 23.56194
(-1.0, 0.0, 0.0) | 2 | (0.0, 0.0, -1.0) | 6 | 2.97448 | 3.096 | 13.5 | -3.925078 | 23.56194 | -3.925078 | 23.56194
(1.0, 0.0, 0.0) | 2 | (1.0, 0.0, 0.0) | 6 | 2.97448 | 3.096 | 13.5 | -3.925078 | 23.56194 | -3.925078 | 23.56194
(1.0, 0.0, 0.0) | 2 | (1.0, 0.0, 0.0) | 6 | 2.97448 | 3.096 | 13.5 | -3.925078 | 23.56194 | -3.925078 | 23.56194
(1.0, 0.0, 0.0) | 2 | (1.0, 0.0, 0.0) | 6 | 2.97448 | 3.096 | 13.5 | -3.925078 | 23.56194 | -3.925078 | 23.56194
(1.0, 0.0, 0.0) | 2 | (1.0, 0.0, 0.0) | 6 | 2.97448 | 3.096 | 13.5 | -3.925078 | 23.56194 | -3.925078 | 23.56194
(1.0, 0.0, 0.0) | 2 | (0.0, -1.0, 0.0) | 6 | 2.97448 | 3.096 | 13.5 | -3.925078 | 23.56194 | -3.925078 | 23.56194
(1.0, 0.0, 0.0) | 2 | (0.0, -1.0, 0.0) | 6 | 2.97448 | 3.096 | 13.5 | -3.925078 | 23.56194 | -3.925078 | 23.56194
(1.0, 0.0, 0.0) | 2 | (0.0, 1.0, 0.0) | 6 | 2.97448 | 3.096 | 13.5 | -3.925078 | 23.56194 | -3.925078 | 23.56194
(1.0, 0.0, 0.0) | 2 | (0.0, 1.0, 0.0) | 6 | 2.97448 | 3.096 | 13.5 | -3.925078 | 23.56194 | -3.925078 | 23.56194
(1.0, 0.0, 0.0) | 2 | (0.0, 0.0, -1.0) | 6 | 2.97448 | 3.096 | 13.5 | -3.925078 | 23.56194 | -3.925078 | 23.56194
(1.0, 0.0, 0.0) | 2 | (0.0, 0.0, -1.0) | 6 | 2.97448 | 3.096 | 13.5 | -3.925078 | 23.56194 | -3.925078 | 23.56194
(1.0, 0.0, 0.0) | 2 | (0.0, 0.0, 1.0) | 6 | 2.97448 | 3.096 | 13.5 | -3.925078 | 23.56194 | -3.925078 | 23.56194
(1.0, 0.0, 0.0) | 2 | (0.0, 0.0, 1.0) | 6 | 2.97448 | 3.096 | 13.5 | -3.925078 | 23.56194 | -3.925078 | 23.56194
(-1.0, 0.0, 1.0) | 2 | (-1.0, 0.5, 0.5) | 24 | 2.837011 | 2.527873 | 13.30219 | 12.22914 | 23.21669 | 12.22914 | 23.21669
(-1.0, 0.0, 1.0) | 2 | (-1.0, -0.5, -0.5) | 24 | 2.837011 | 2.527873 | 13.30219 | 12.22914 | 23.21669 | 12.22914 | 23.21669
(-1.0, 0.0, 1.0) | 2 | (-1.0, -0.5, 0.5) | 24 | 2.837011 | 2.527873 | 13.30219 | 12.22914 | 23.21669 | 12.22914 | 23.21669
(-1.0, 0.0, 1.0) | 2 | (-1.0, 0.5, -0.5) | 24 | 2.837011 | 2.527873 | 13.30219 | 12.22914 | 23.21669 | 12.22914 | 23.21669
(-1.0, 0.0, 1.0) | 2 | (-0.5, 1.0, -0.5) | 24 | 2.837011 | 2.527873 | 13.30219 | 12.22914 | 23.21669 | 12.22914 | 23.21669
(-1.0, 0.0, 1.0) | 2 | (0.5, 1.0, 0.5) | 24 | 2.837011 | 2.527873 | 13.30219 | 12.22914 | 23.21669 | 12.22914 | 23.21669
(-1.0, 0.0, 1.0) | 2 | (0.5, -1.0, -0.5) | 24 | 2.837011 | 2.527873 | 13.30219 | 12.22914 | 23.21669 | 12.22914 | 23.21669
(-1.0, 0.0, 1.0) | 2 | (-0.5, -1.0, 0.5) | 24 | 2.837011 | 2.527873 | 13.30219 | 12.22914 | 23.21669 | 12.22914 | 23.21669
(-1.0, 0.0, 1.0) | 2 | (-0.5, -0.5, 1.0) | 24 | 2.837011 | 2.527873 | 13.30219 | 12.22914 | 23.21669 | 12.22914 | 23.21669
(-1.0, 0.0, 1.0) | 2 | (0.5, 0.5, 1.0) | 24 | 2.837011 | 2.527873 | 13.30219 | 12.22914 | 23.21669 | 12.22914 | 23.21669
(-1.0, 0.0, 1.0) | 2 | (0.5, -0.5, -1.0) | 24 | 2.837011 | 2.527873 | 13.30219 | 12.22914 | 23.21669 | 12.22914 | 23.21669
(-1.0, 0.0, 1.0) | 2 | (-0.5, 0.5, -1.0) | 24 | 2.837011 | 2.527873 | 13.30219 | 12.22914 | 23.21669 | 12.22914 | 23.21669
(1.0, 0.0, -1.0) | 2 | (1.0, -0.5, -0.5) | 24 | 2.837011 | 2.527873 | 13.30219 | 12.22914 | 23.21669 | 12.22914 | 23.21669
(1.0, 0.0, -1.0) | 2 | (1.0, 0.5, 0.5) | 24 | 2.837011 | 2.527873 | 13.30219 | 12.22914 | 23.21669 | 12.22914 | 23.21669
(1.0, 0.0, -1.0) | 2 | (1.0, 0.5, -0.5) | 24 | 2.837011 | 2.527873 | 13.30219 | 12.22914 | 23.21669 | 12.22914 | 23.21669
(1.0, 0.0, -1.0) | 2 | (1.0, -0.5, 0.5) | 24 | 2.837011 | 2.527873 | 13.30219 | 12.22914 | 23.21669 | 12.22914 | 23.21669
(1.0, 0.0, -1.0) | 2 | (0.5, -1.0, 0.5) | 24 | 2.837011 | 2.527873 | 13.30219 | 12.22914 | 23.21669 | 12.22914 | 23.21669
(1.0, 0.0, -1.0) | 2 | (-0.5, -1.0, -0.5) | 24 | 2.837011 | 2.527873 | 13.30219 | 12.22914 | 23.21669 | 12.22914 | 23.21669
(1.0, 0.0, -1.0) | 2 | (-0.5, 1.0, 0.5) | 24 | 2.837011 | 2.527873 | 13.30219 | 12.22914 | 23.21669 | 12.22914 | 23.21669
(1.0, 0.0, -1.0) | 2 | (0.5, 1.0, -0.5) | 24 | 2.837011 | 2.527873 | 13.30219 | 12.22914 | 23.21669 | 12.22914 | 23.21669
(1.0, 0.0, -1.0) | 2 | (0.5, 0.5, -1.0) | 24 | 2.837011 | 2.527873 | 13.30219 | 12.22914 | 23.21669 | 12.22914 | 23.21669
(1.0, 0.0, -1.0) | 2 | (-0.5, -0.5, -1.0) | 24 | 2.837011 | 2.527873 | 13.30219 | 12.22914 | 23.21669 | 12.22914 | 23.21669
(1.0, 0.0, -1.0) | 2 | (-0.5, 0.5, 1.0) | 24 | 2.837011 | 2.527873 | 13.30219 | 12.22914 | 23.21669 | 12.22914 | 23.21669
(1.0, 0.0, -1.0) | 2 | (0.5, -0.5, 1.0) | 24 | 2.837011 | 2.527873 | 13.30219 | 12.22914 | 23.21669 | 12.22914 | 23.21669
(1.0, -1.0, 0.0) | 4 | (1.0, -0.5, 0.5) | 24 | 2.403343 | 2.527873 | 10.98849 | -4.926278 | 19.17853 | -4.926278 | 19.17853
(1.0, -1.0, 0.0) | 4 | (1.0, 0.5, -0.5) | 24 | 2.403343 | 2.527873 | 10.98849 | -4.926278 | 19.17853 | -4.926278 | 19.17853
(1.0, -1.0, 0.0) | 4 | (1.0, -0.5, -0.5) | 24 | 2.403343 | 2.527873 | 10.98849 | -4.926278 | 19.17853 | -4.926278 | 19.17853
(1.0, -1.0, 0.0) | 4 | (1.0, 0.5, 0.5) | 24 | 2.403343 | 2.527873 | 10.98849 | -4.926278 | 19.17853 | -4.926278 | 19.17853
(1.0, -1.0, 0.0) | 4 | (0.5, -1.0, -0.5) | 24 | 2.403343 | 2.527873 | 10.98849 | -4.926278 | 19.17853 | -4.926278 | 19.17853
(1.0, -1.0, 0.0) | 4 | (-0.5, -1.0, 0.5) | 24 | 2.403343 | 2.527873 | 10.98849 | -4.926278 | 19.17853 | -4.926278 | 19.17853
(1.0, -1.0, 0.0) | 4 | (-0.5, 1.0, -0.5) | 24 | 2.403343 | 2.527873 | 10.98849 | -4.926278 | 19.17853 | -4.926278 | 19.17853
(1.0, -1.0, 0.0) | 4 | (0.5, 1.0, 0.5) | 24 | 2.403343 | 2.527873 | 10.98849 | -4.926278 | 19.17853 | -4.926278 | 19.17853
(1.0, -1.0, 0.0) | 4 | (-0.5, 0.5, -1.0) | 24 | 2.403343 | 2.527873 | 10.98849 | -4.926278 | 19.17853 | -4.926278 | 19.17853
(1.0, -1.0, 0.0) | 4 | (0.5, -0.5, -1.0) | 24 | 2.403343 | 2.527873 | 10.98849 | -4.926278 | 19.17853 | -4.926278 | 19.17853
(1.0, -1.0, 0.0) | 4 | (0.5, 0.5, 1.0) | 24 | 2.403343 | 2.527873 | 10.98849 | -4.926278 | 19.17853 | -4.926278 | 19.17853
(1.0, -1.0, 0.0) | 4 | (-0.5, -0.5, 1.0) | 24 | 2.403343 | 2.527873 | 10.98849 | -4.926278 | 19.17853 | -4.926278 | 19.17853
(-1.0, 1.0, 0.0) | 4 | (-1.0, 0.5, -0.5) | 24 | 2.403343 | 2.527873 | 10.98849 | -4.926278 | 19.17853 | -4.926278 | 19.17853
(-1.0, 1.0, 0.0) | 4 | (-1.0, -0.5, 0.5) | 24 | 2.403343 | 2.527873 | 10.98849 | -4.926278 | 19.17853 | -4.926278 | 19.17853
(-1.0, 1.0, 0.0) | 4 | (-1.0, 0.5, 0.5) | 24 | 2.403343 | 2.527873 | 10.98849 | -4.926278 | 19.17853 | -4.926278 | 19.17853
(-1.0, 1.0, 0.0) | 4 | (-1.0, -0.5, -0.5) | 24 | 2.403343 | 2.527873 | 10.98849 | -4.926278 | 19.17853 | -4.926278 | 19.17853
(-1.0, 1.0, 0.0) | 4 | (-0.5, 1.0, 0.5) | 24 | 2.403343 | 2.527873 | 10.98849 | -4.926278 | 19.17853 | -4.926278 | 19.17853
(-1.0, 1.0, 0.0) | 4 | (0.5, 1.0, -0.5) | 24 | 2.403343 | 2.527873 | 10.98849 | -4.926278 | 19.17853 | -4.926278 | 19.17853
(-1.0, 1.0, 0.0) | 4 | (0.5, -1.0, 0.5) | 24 | 2.403343 | 2.527873 | 10.98849 | -4.926278 | 19.17853 | -4.926278 | 19.17853
(-1.0, 1.0, 0.0) | 4 | (-0.5, -1.0, -0.5) | 24 | 2.403343 | 2.527873 | 10.98849 | -4.926278 | 19.17853 | -4.926278 | 19.17853
(-1.0, 1.0, 0.0) | 4 | (0.5, -0.5, 1.0) | 24 | 2.403343 | 2.527873 | 10.98849 | -4.926278 | 19.17853 | -4.926278 | 19.17853
(-1.0, 1.0, 0.0) | 4 | (-0.5, 0.5, 1.0) | 24 | 2.403343 | 2.527873 | 10.98849 | -4.926278 | 19.17853 | -4.926278 | 19.17853
(-1.0, 1.0, 0.0) | 4 | (-0.5, -0.5, -1.0) | 24 | 2.403343 | 2.527873 | 10.98849 | -4.926278 | 19.17853 | -4.926278 | 19.17853
(-1.0, 1.0, 0.0) | 4 | (0.5, 0.5, -1.0) | 24 | 2.403343 | 2.527873 | 10.98849 | -4.926278 | 19.17853 | -4.926278 | 19.17853
(1.0, 1.0, 0.0) | 4 | (1.0, 0.5, -0.5) | 24 | 2.403343 | 2.527873 | 10.98849 | -4.926278 | 19.17853 | -4.926278 | 19.17853
(1.0, 1.0, 0.0) | 4 | (1.0, -0.5, 0.5) | 24 | 2.403343 | 2.527873 | 10.98849 | -4.926278 | 19.17853 | -4.926278 | 19.17853
(1.0, 1.0, 0.0) | 4 | (1.0, 0.5, 0.5) | 24 | 2.403343 | 2.527873 | 10.98849 | -4.926278 | 19.17853 | -4.926278 | 19.17853
(1.0, 1.0, 0.0) | 4 | (1.0, -0.5, -0.5) | 24 | 2.403343 | 2.527873 | 10.98849 | -4.926278 | 19.17853 | -4.926278 | 19.17853
(1.0, 1.0, 0.0) | 4 | (-0.5, -1.0, 0.5) | 24 | 2.403343 | 2.527873 | 10.98849 | -4.926278 | 19.17853 | -4.926278 | 19.17853
(1.0, 1.0, 0.0) | 4 | (0.5, -1.0, -0.5) | 24 | 2.403343 | 2.527873 | 10.98849 | -4.926278 | 19.17853 | -4.926278 | 19.17853
(1.0, 1.0, 0.0) | 4 | (0.5, 1.0, 0.5) | 24 | 2.403343 | 2.527873 | 10.98849 | -4.926278 | 19.17853 | -4.926278 | 19.17853
(1.0, 1.0, 0.0) | 4 | (-0.5, 1.0, -0.5) | 24 | 2.403343 | 2.527873 | 10.98849 | -4.926278 | 19.17853 | -4.926278 | 19.17853
(1.0, 1.0, 0.0) | 4 | (0.5, -0.5, -1.0) | 24 | 2.403343 | 2.527873 | 10.98849 | -4.926278 | 19.17853 | -4.926278 | 19.17853
(1.0, 1.0, 0.0) | 4 | (-0.5, 0.5, -1.0) | 24 | 2.403343 | 2.527873 | 10.98849 | -4.926278 | 19.17853 | -4.926278 | 19.17853
(1.0, 1.0, 0.0) | 4 | (-0.5, -0.5, 1.0) | 24 | 2.403343 | 2.527873 | 10.98849 | -4.926278 | 19.17853 | -4.926278 | 19.17853
(1.0, 1.0, 0.0) | 4 | (0.5, 0.5, 1.0) | 24 | 2.403343 | 2.527873 | 10.98849 | -4.926278 | 19.17853 | -4.926278 | 19.17853
(-1.0, -1.0, 0.0) | 4 | (-1.0, -0.5, 0.5) | 24 | 2.403343 | 2.527873 | 10.98849 | -4.926278 | 19.17853 | -4.926278 | 19.17853
(-1.0, -1.0, 0.0) | 4 | (-1.0, 0.5, -0.5) | 24 | 2.403343 | 2.527873 | 10.98849 | -4.926278 | 19.17853 | -4.926278 | 19.17853
(-1.0, -1.0, 0.0) | 4 | (-1.0, -0.5, -0.5) | 24 | 2.403343 | 2.527873 | 10.98849 | -4.926278 | 19.17853 | -4.926278 | 19.17853
(-1.0, -1.0, 0.0) | 4 | (-1.0, 0.5, 0.5) | 24 | 2.403343 | 2.527873 | 10.98849 | -4.926278 | 19.17853 | -4.926278 | 19.17853
(-1.0, -1.0, 0.0) | 4 | (0.5, 1.0, -0.5) | 24 | 2.403343 | 2.527873 | 10.98849 | -4.926278 | 19.17853 | -4.926278 | 19.17853
(-1.0, -1.0, 0.0) | 4 | (-0.5, 1.0, 0.5) | 24 | 2.403343 | 2.527873 | 10.98849 | -4.926278 | 19.17853 | -4.926278 | 19.17853
(-1.0, -1.0, 0.0) | 4 | (-0.5, -1.0, -0.5) | 24 | 2.403343 | 2.527873 | 10.98849 | -4.926278 | 19.17853 | -4.926278 | 19.17853
(-1.0, -1.0, 0.0) | 4 | (0.5, -1.0, 0.5) | 24 | 2.403343 | 2.527873 | 10.98849 | -4.926278 | 19.17853 | -4.926278 | 19.17853
(-1.0, -1.0, 0.0) | 4 | (-0.5, 0.5, 1.0) | 24 | 2.403343 | 2.527873 | 10.98849 | -4.926278 | 19.17853 | -4.926278 | 19.17853
(-1.0, -1.0, 0.0) | 4 | (0.5, -0.5, 1.0) | 24 | 2.403343 | 2.527873 | 10.98849 | -4.926278 | 19.17853 | -4.926278 | 19.17853
(-1.0, -1.0, 0.0) | 4 | (0.5, 0.5, -1.0) | 24 | 2.403343 | 2.527873 | 10.98849 | -4.926278 | 19.17853 | -4.926278 | 19.17853
(-1.0, -1.0, 0.0) | 4 | (-0.5, -0.5, -1.0) | 24 | 2.403343 | 2.527873 | 10.98849 | -4.926278 | 19.17853 | -4.926278 | 19.17853
(0.0, 0.0, 2.0) | 2 | (0.0, 1.0, 1.0) | 12 | 2.377444 | 2.189203 | 0 | 8.59865 | 0 | 8.59865 | 0
(0.0, 0.0, 2.0) | 2 | (0.0, -1.0, -1.0) | 12 | 2.377444 | 2.189203 | 0 | 8.59865 | 0 | 8.59865 | 0
(0.0, 0.0, 2.0) | 2 | (0.0, -1.0, 1.0) | 12 | 2.377444 | 2.189203 | 0 | 8.59865 | 0 | 8.59865 | 0
(0.0, 0.0, 2.0) | 2 | (0.0, 1.0, -1.0) | 12 | 2.377444 | 2.189203 | 0 | 8.59865 | 0 | 8.59865 | 0
(0.0, 0.0, 2.0) | 2 | (-1.0, 0.0, -1.0) | 12 | 2.377444 | 2.189203 | 0 | 8.59865 | 0 | 8.59865 | 0
(0.0, 0.0, 2.0) | 2 | (1.0, 0.0, 1.0) | 12 | 2.377444 | 2.189203 | 0 | 8.59865 | 0 | 8.59865 | 0
(0.0, 0.0, 2.0) | 2 | (1.0, 0.0, -1.0) | 12 | 2.377444 | 2.189203 | 0 | 8.59865 | 0 | 8.59865 | 0
(0.0, 0.0, 2.0) | 2 | (-1.0, 0.0, 1.0) | 12 | 2.377444 | 2.189203 | 0 | 8.59865 | 0 | 8.59865 | 0
(0.0, 0.0, 2.0) | 2 | (-1.0, -1.0, 0.0) | 12 | 2.377444 | 2.189203 | 0 | 8.59865 | 0 | 8.59865 | 0
(0.0, 0.0, 2.0) | 2 | (1.0, 1.0, 0.0) | 12 | 2.377444 | 2.189203 | 0 | 8.59865 | 0 | 8.59865 | 0
(0.0, 0.0, 2.0) | 2 | (1.0, -1.0, 0.0) | 12 | 2.377444 | 2.189203 | 0 | 8.59865 | 0 | 8.59865 | 0
(0.0, 0.0, 2.0) | 2 | (-1.0, 1.0, 0.0) | 12 | 2.377444 | 2.189203 | 0 | 8.59865 | 0 | 8.59865 | 0
(0.0, 0.0, -2.0) | 2 | (0.0, -1.0, -1.0) | 12 | 2.377444 | 2.189203 | 0 | 8.59865 | 0 | 8.59865 | 0
(0.0, 0.0, -2.0) | 2 | (0.0, 1.0, 1.0) | 12 | 2.377444 | 2.189203 | 0 | 8.59865 | 0 | 8.59865 | 0
(0.0, 0.0, -2.0) | 2 | (0.0, 1.0, -1.0) | 12 | 2.377444 | 2.189203 | 0 | 8.59865 | 0 | 8.59865 | 0
(0.0, 0.0, -2.0) | 2 | (0.0, -1.0, 1.0) | 12 | 2.377444 | 2.189203 | 0 | 8.59865 | 0 | 8.59865 | 0
(0.0, 0.0, -2.0) | 2 | (1.0, 0.0, 1.0) | 12 | 2.377444 | 2.189203 | 0 | 8.59865 | 0 | 8.59865 | 0
(0.0, 0.0, -2.0) | 2 | (-1.0, 0.0, -1.0) | 12 | 2.377444 | 2.189203 | 0 | 8.59865 | 0 | 8.59865 | 0
(0.0, 0.0, -2.0) | 2 | (-1.0, 0.0, 1.0) | 12 | 2.377444 | 2.189203 | 0 | 8.59865 | 0 | 8.59865 | 0
(0.0, 0.0, -2.0) | 2 | (1.0, 0.0, -1.0) | 12 | 2.377444 | 2.189203 | 0 | 8.59865 | 0 | 8.59865 | 0
(0.0, 0.0, -2.0) | 2 | (1.0, 1.0, 0.0) | 12 | 2.377444 | 2.189203 | 0 | 8.59865 | 0 | 8.59865 | 0
(0.0, 0.0, -2.0) | 2 | (-1.0, -1.0, 0.0) | 12 | 2.377444 | 2.189203 | 0 | 8.59865 | 0 | 8.59865 | 0
(0.0, 0.0, -2.0) | 2 | (-1.0, 1.0, 0.0) | 12 | 2.377444 | 2.189203 | 0 | 8.59865 | 0 | 8.59865 | 0
(0.0, 0.0, -2.0) | 2 | (1.0, -1.0, 0.0) | 12 | 2.377444 | 2.189203 | 0 | 8.59865 | 0 | 8.59865 | 0
(-1.0, -1.0, 1.0) | 4 | (-1.0, 0.0, 1.0) | 12 | 2.329065 | 2.189203 | 12.20717 | 6.38875 | 21.30553 | 6.38875 | 21.30553
(-1.0, -1.0, 1.0) | 4 | (-1.0, 0.0, -1.0) | 12 | 2.329065 | 2.189203 | 12.20717 | 6.38875 | 21.30553 | 6.38875 | 21.30553
(-1.0, -1.0, 1.0) | 4 | (-1.0, -1.0, 0.0) | 12 | 2.329065 | 2.189203 | 12.20717 | 6.38875 | 21.30553 | 6.38875 | 21.30553
(-1.0, -1.0, 1.0) | 4 | (-1.0, 1.0, 0.0) | 12 | 2.329065 | 2.189203 | 12.20717 | 6.38875 | 21.30553 | 6.38875 | 21.30553
(-1.0, -1.0, 1.0) | 4 | (0.0, 1.0, -1.0) | 12 | 2.329065 | 2.189203 | 12.20717 | 6.38875 | 21.30553 | 6.38875 | 21.30553
(-1.0, -1.0, 1.0) | 4 | (0.0, 1.0, 1.0) | 12 | 2.329065 | 2.189203 | 12.20717 | 6.38875 | 21.30553 | 6.38875 | 21.30553
(-1.0, -1.0, 1.0) | 4 | (0.0, -1.0, -1.0) | 12 | 2.329065 | 2.189203 | 12.20717 | 6.38875 | 21.30553 | 6.38875 | 21.30553
(-1.0, -1.0, 1.0) | 4 | (0.0, -1.0, 1.0) | 12 | 2.329065 | 2.189203 | 12.20717 | 6.38875 | 21.30553 | 6.38875 | 21.30553
(-1.0, -1.0, 1.0) | 4 | (-1.0, 0.0, 1.0) | 12 | 2.329065 | 2.189203 | 12.20717 | 6.38875 | 21.30553 | 6.38875 | 21.30553
(-1.0, -1.0, 1.0) | 4 | (1.0, 0.0, 1.0) | 12 | 2.329065 | 2.189203 | 12.20717 | 6.38875 | 21.30553 | 6.38875 | 21.30553
(-1.0, -1.0, 1.0) | 4 | (1.0, 0.0, -1.0) | 12 | 2.329065 | 2.189203 | 12.20717 | 6.38875 | 21.30553 | 6.38875 | 21.30553
(-1.0, -1.0, 1.0) | 4 | (-1.0, 0.0, -1.0) | 12 | 2.329065 | 2.189203 | 12.20717 | 6.38875 | 21.30553 | 6.38875 | 21.30553
(1.0, 1.0, -1.0) | 4 | (1.0, 0.0, -1.0) | 12 | 2.329065 | 2.189203 | 12.20717 | 6.38875 | 21.30553 | 6.38875 | 21.30553
(1.0, 1.0, -1.0) | 4 | (1.0, 0.0, 1.0) | 12 | 2.329065 | 2.189203 | 12.20717 | 6.38875 | 21.30553 | 6.38875 | 21.30553
(1.0, 1.0, -1.0) | 4 | (1.0, 1.0, 0.0) | 12 | 2.329065 | 2.189203 | 12.20717 | 6.38875 | 21.30553 | 6.38875 | 21.30553
(1.0, 1.0, -1.0) | 4 | (1.0, -1.0, 0.0) | 12 | 2.329065 | 2.189203 | 12.20717 | 6.38875 | 21.30553 | 6.38875 | 21.30553
(1.0, 1.0, -1.0) | 4 | (0.0, -1.0, 1.0) | 12 | 2.329065 | 2.189203 | 12.20717 | 6.38875 | 21.30553 | 6.38875 | 21.30553
(1.0, 1.0, -1.0) | 4 | (0.0, -1.0, -1.0) | 12 | 2.329065 | 2.189203 | 12.20717 | 6.38875 | 21.30553 | 6.38875 | 21.30553
(1.0, 1.0, -1.0) | 4 | (0.0, 1.0, 1.0) | 12 | 2.329065 | 2.189203 | 12.20717 | 6.38875 | 21.30553 | 6.38875 | 21.30553
(1.0, 1.0, -1.0) | 4 | (0.0, 1.0, -1.0) | 12 | 2.329065 | 2.189203 | 12.20717 | 6.38875 | 21.30553 | 6.38875 | 21.30553
(1.0, 1.0, -1.0) | 4 | (1.0, 0.0, -1.0) | 12 | 2.329065 | 2.189203 | 12.20717 | 6.38875 | 21.30553 | 6.38875 | 21.30553
(1.0, 1.0, -1.0) | 4 | (-1.0, 0.0, -1.0) | 12 | 2.329065 | 2.189203 | 12.20717 | 6.38875 | 21.30553 | 6.38875 | 21.30553
(1.0, 1.0, -1.0) | 4 | (-1.0, 0.0, 1.0) | 12 | 2.329065 | 2.189203 | 12.20717 | 6.38875 | 21.30553 | 6.38875 | 21.30553
(1.0, 1.0, -1.0) | 4 | (1.0, 0.0, 1.0) | 12 | 2.329065 | 2.189203 | 12.20717 | 6.38875 | 21.30553 | 6.38875 | 21.30553
(1.0, -1.0, -1.0) | 4 | (1.0, -1.0, 0.0) | 12 | 2.329065 | 2.189203 | 12.20717 | 6.38875 | 21.30553 | 6.38875 | 21.30553
(1.0, -1.0, -1.0) | 4 | (1.0, 1.0, 0.0) | 12 | 2.329065 | 2.189203 | 12.20717 | 6.38875 | 21.30553 | 6.38875 | 21.30553
(1.0, -1.0, -1.0) | 4 | (1.0, 0.0, -1.0) | 12 | 2.329065 | 2.189203 | 12.20717 | 6.38875 | 21.30553 | 6.38875 | 21.30553
(1.0, -1.0, -1.0) | 4 | (1.0, 0.0, 1.0) | 12 | 2.329065 | 2.189203 | 12.20717 | 6.38875 | 21.30553 | 6.38875 | 21.30553
(1.0, -1.0, -1.0) | 4 | (1.0, -1.0, 0.0) | 12 | 2.329065 | 2.189203 | 12.20717 | 6.38875 | 21.30553 | 6.38875 | 21.30553
(1.0, -1.0, -1.0) | 4 | (-1.0, -1.0, 0.0) | 12 | 2.329065 | 2.189203 | 12.20717 | 6.38875 | 21.30553 | 6.38875 | 21.30553
(1.0, -1.0, -1.0) | 4 | (-1.0, 1.0, 0.0) | 12 | 2.329065 | 2.189203 | 12.20717 | 6.38875 | 21.30553 | 6.38875 | 21.30553
(1.0, -1.0, -1.0) | 4 | (1.0, 1.0, 0.0) | 12 | 2.329065 | 2.189203 | 12.20717 | 6.38875 | 21.30553 | 6.38875 | 21.30553
(1.0, -1.0, -1.0) | 4 | (0.0, 1.0, -1.0) | 12 | 2.329065 | 2.189203 | 12.20717 | 6.38875 | 21.30553 | 6.38875 | 21.30553
(1.0, -1.0, -1.0) | 4 | (0.0, -1.0, -1.0) | 12 | 2.329065 | 2.189203 | 12.20717 | 6.38875 | 21.30553 | 6.38875 | 21.30553
(1.0, -1.0, -1.0) | 4 | (0.0, 1.0, 1.0) | 12 | 2.329065 | 2.189203 | 12.20717 | 6.38875 | 21.30553 | 6.38875 | 21.30553
(1.0, -1.0, -1.0) | 4 | (0.0, -1.0, 1.0) | 12 | 2.329065 | 2.189203 | 12.20717 | 6.38875 | 21.30553 | 6.38875 | 21.30553
(-1.0, 1.0, 1.0) | 4 | (-1.0, 1.0, 0.0) | 12 | 2.329065 | 2.189203 | 12.20717 | 6.38875 | 21.30553 | 6.38875 | 21.30553
(-1.0, 1.0, 1.0) | 4 | (-1.0, -1.0, 0.0) | 12 | 2.329065 | 2.189203 | 12.20717 | 6.38875 | 21.30553 | 6.38875 | 21.30553
(-1.0, 1.0, 1.0) | 4 | (-1.0, 0.0, 1.0) | 12 | 2.329065 | 2.189203 | 12.20717 | 6.38875 | 21.30553 | 6.38875 | 21.30553
(-1.0, 1.0, 1.0) | 4 | (-1.0, 0.0, -1.0) | 12 | 2.329065 | 2.189203 | 12.20717 | 6.38875 | 21.30553 | 6.38875 | 21.30553
(-1.0, 1.0, 1.0) | 4 | (-1.0, 1.0, 0.0) | 12 | 2.329065 | 2.189203 | 12.20717 | 6.38875 | 21.30553 | 6.38875 | 21.30553
(-1.0, 1.0, 1.0) | 4 | (1.0, 1.0, 0.0) | 12 | 2.329065 | 2.189203 | 12.20717 | 6.38875 | 21.30553 | 6.38875 | 21.30553
(-1.0, 1.0, 1.0) | 4 | (1.0, -1.0, 0.0) | 12 | 2.329065 | 2.189203 | 12.20717 | 6.38875 | 21.30553 | 6.38875 | 21.30553
(-1.0, 1.0, 1.0) | 4 | (-1.0, -1.0, 0.0) | 12 | 2.329065 | 2.189203 | 12.20717 | 6.38875 | 21.30553 | 6.38875 | 21.30553
(-1.0, 1.0, 1.0) | 4 | (0.0, -1.0, 1.0) | 12 | 2.329065 | 2.189203 | 12.20717 | 6.38875 | 21.30553 | 6.38875 | 21.30553
(-1.0, 1.0, 1.0) | 4 | (0.0, 1.0, 1.0) | 12 | 2.329065 | 2.189203 | 12.20717 | 6.38875 | 21.30553 | 6.38875 | 21.30553
(-1.0, 1.0, 1.0) | 4 | (0.0, -1.0, -1.0) | 12 | 2.329065 | 2.189203 | 12.20717 | 6.38875 | 21.30553 | 6.38875 | 21.30553
(-1.0, 1.0, 1.0) | 4 | (0.0, 1.0, -1.0) | 12 | 2.329065 | 2.189203 | 12.20717 | 6.38875 | 21.30553 | 6.38875 | 21.30553
(-1.0, 0.0, -1.0) | 2 | (-1.0, -0.5, -0.5) | 24 | 2.292544 | 2.527873 | 6.193524 | -9.30939 | 10.80974 | -9.30939 | 10.80974
(-1.0, 0.0, -1.0) | 2 | (-1.0, 0.5, 0.5) | 24 | 2.292544 | 2.527873 | 6.193524 | -9.30939 | 10.80974 | -9.30939 | 10.80974
(-1.0, 0.0, -1.0) | 2 | (-1.0, 0.5, -0.5) | 24 | 2.292544 | 2.527873 | 6.193524 | -9.30939 | 10.80974 | -9.30939 | 10.80974
(-1.0, 0.0, -1.0) | 2 | (-1.0, -0.5, 0.5) | 24 | 2.292544 | 2.527873 | 6.193524 | -9.30939 | 10.80974 | -9.30939 | 10.80974
(-1.0, 0.0, -1.0) | 2 | (0.5, 1.0, 0.5) | 24 | 2.292544 | 2.527873 | 6.193524 | -9.30939 | 10.80974 | -9.30939 | 10.80974
(-1.0, 0.0, -1.0) | 2 | (-0.5, 1.0, -0.5) | 24 | 2.292544 | 2.527873 | 6.193524 | -9.30939 | 10.80974 | -9.30939 | 10.80974
(-1.0, 0.0, -1.0) | 2 | (-0.5, -1.0, 0.5) | 24 | 2.292544 | 2.527873 | 6.193524 | -9.30939 | 10.80974 | -9.30939 | 10.80974
(-1.0, 0.0, -1.0) | 2 | (0.5, -1.0, -0.5) | 24 | 2.292544 | 2.527873 | 6.193524 | -9.30939 | 10.80974 | -9.30939 | 10.80974
(-1.0, 0.0, -1.0) | 2 | (0.5, 0.5, 1.0) | 24 | 2.292544 | 2.527873 | 6.193524 | -9.30939 | 10.80974 | -9.30939 | 10.80974
(-1.0, 0.0, -1.0) | 2 | (-0.5, -0.5, 1.0) | 24 | 2.292544 | 2.527873 | 6.193524 | -9.30939 | 10.80974 | -9.30939 | 10.80974
(-1.0, 0.0, -1.0) | 2 | (-0.5, 0.5, -1.0) | 24 | 2.292544 | 2.527873 | 6.193524 | -9.30939 | 10.80974 | -9.30939 | 10.80974
(-1.0, 0.0, -1.0) | 2 | (0.5, -0.5, -1.0) | 24 | 2.292544 | 2.527873 | 6.193524 | -9.30939 | 10.80974 | -9.30939 | 10.80974
(1.0, 0.0, 1.0) | 2 | (1.0, 0.5, 0.5) | 24 | 2.292544 | 2.527873 | 6.193524 | -9.30939 | 10.80974 | -9.30939 | 10.80974
(1.0, 0.0, 1.0) | 2 | (1.0, -0.5, -0.5) | 24 | 2.292544 | 2.527873 | 6.193524 | -9.30939 | 10.80974 | -9.30939 | 10.80974
(1.0, 0.0, 1.0) | 2 | (1.0, -0.5, 0.5) | 24 | 2.292544 | 2.527873 | 6.193524 | -9.30939 | 10.80974 | -9.30939 | 10.80974
(1.0, 0.0, 1.0) | 2 | (1.0, 0.5, -0.5) | 24 | 2.292544 | 2.527873 | 6.193524 | -9.30939 | 10.80974 | -9.30939 | 10.80974
(1.0, 0.0, 1.0) | 2 | (-0.5, -1.0, -0.5) | 24 | 2.292544 | 2.527873 | 6.193524 | -9.30939 | 10.80974 | -9.30939 | 10.80974
(1.0, 0.0, 1.0) | 2 | (0.5, -1.0, 0.5) | 24 | 2.292544 | 2.527873 | 6.193524 | -9.30939 | 10.80974 | -9.30939 | 10.80974
(1.0, 0.0, 1.0) | 2 | (0.5, 1.0, -0.5) | 24 | 2.292544 | 2.527873 | 6.193524 | -9.30939 | 10.80974 | -9.30939 | 10.80974
(1.0, 0.0, 1.0) | 2 | (-0.5, 1.0, 0.5) | 24 | 2.292544 | 2.527873 | 6.193524 | -9.30939 | 10.80974 | -9.30939 | 10.80974
(1.0, 0.0, 1.0) | 2 | (-0.5, -0.5, -1.0) | 24 | 2.292544 | 2.527873 | 6.193524 | -9.30939 | 10.80974 | -9.30939 | 10.80974
(1.0, 0.0, 1.0) | 2 | (0.5, 0.5, -1.0) | 24 | 2.292544 | 2.527873 | 6.193524 | -9.30939 | 10.80974 | -9.30939 | 10.80974
(1.0, 0.0, 1.0) | 2 | (0.5, -0.5, 1.0) | 24 | 2.292544 | 2.527873 | 6.193524 | -9.30939 | 10.80974 | -9.30939 | 10.80974
(1.0, 0.0, 1.0) | 2 | (-0.5, 0.5, 1.0) | 24 | 2.292544 | 2.527873 | 6.193524 | -9.30939 | 10.80974 | -9.30939 | 10.80974
(-1.0, 0.0, 2.0) | 2 | (-1.0, 1.0, 1.0) | 8 | 2.113244 | 1.787476 | 8.431325 | 18.22499 | 14.71544 | 18.22499 | 14.71544
(-1.0, 0.0, 2.0) | 2 | (-1.0, -1.0, -1.0) | 8 | 2.113244 | 1.787476 | 8.431325 | 18.22499 | 14.71544 | 18.22499 | 14.71544
(-1.0, 0.0, 2.0) | 2 | (-1.0, -1.0, 1.0) | 8 | 2.113244 | 1.787476 | 8.431325 | 18.22499 | 14.71544 | 18.22499 | 14.71544
(-1.0, 0.0, 2.0) | 2 | (-1.0, 1.0, -1.0) | 8 | 2.113244 | 1.787476 | 8.431325 | 18.22499 | 14.71544 | 18.22499 | 14.71544
(-1.0, 0.0, 2.0) | 2 | (-1.0, 1.0, -1.0) | 8 | 2.113244 | 1.787476 | 8.431325 | 18.22499 | 14.71544 | 18.22499 | 14.71544
(-1.0, 0.0, 2.0) | 2 | (1.0, 1.0, 1.0) | 8 | 2.113244 | 1.787476 | 8.431325 | 18.22499 | 14.71544 | 18.22499 | 14.71544
(-1.0, 0.0, 2.0) | 2 | (1.0, -1.0, -1.0) | 8 | 2.113244 | 1.787476 | 8.431325 | 18.22499 | 14.71544 | 18.22499 | 14.71544
(-1.0, 0.0, 2.0) | 2 | (-1.0, -1.0, 1.0) | 8 | 2.113244 | 1.787476 | 8.431325 | 18.22499 | 14.71544 | 18.22499 | 14.71544
(-1.0, 0.0, 2.0) | 2 | (-1.0, -1.0, 1.0) | 8 | 2.113244 | 1.787476 | 8.431325 | 18.22499 | 14.71544 | 18.22499 | 14.71544
(-1.0, 0.0, 2.0) | 2 | (1.0, 1.0, 1.0) | 8 | 2.113244 | 1.787476 | 8.431325 | 18.22499 | 14.71544 | 18.22499 | 14.71544
(-1.0, 0.0, 2.0) | 2 | (1.0, -1.0, -1.0) | 8 | 2.113244 | 1.787476 | 8.431325 | 18.22499 | 14.71544 | 18.22499 | 14.71544
(-1.0, 0.0, 2.0) | 2 | (-1.0, 1.0, -1.0) | 8 | 2.113244 | 1.787476 | 8.431325 | 18.22499 | 14.71544 | 18.22499 | 14.71544
(1.0, 0.0, -2.0) | 2 | (1.0, -1.0, -1.0) | 8 | 2.113244 | 1.787476 | 8.431325 | 18.22499 | 14.71544 | 18.22499 | 14.71544
(1.0, 0.0, -2.0) | 2 | (1.0, 1.0, 1.0) | 8 | 2.113244 | 1.787476 | 8.431325 | 18.22499 | 14.71544 | 18.22499 | 14.71544
(1.0, 0.0, -2.0) | 2 | (1.0, 1.0, -1.0) | 8 | 2.113244 | 1.787476 | 8.431325 | 18.22499 | 14.71544 | 18.22499 | 14.71544
(1.0, 0.0, -2.0) | 2 | (1.0, -1.0, 1.0) | 8 | 2.113244 | 1.787476 | 8.431325 | 18.22499 | 14.71544 | 18.22499 | 14.71544
(1.0, 0.0, -2.0) | 2 | (1.0, -1.0, 1.0) | 8 | 2.113244 | 1.787476 | 8.431325 | 18.22499 | 14.71544 | 18.22499 | 14.71544
(1.0, 0.0, -2.0) | 2 | (-1.0, -1.0, -1.0) | 8 | 2.113244 | 1.787476 | 8.431325 | 18.22499 | 14.71544 | 18.22499 | 14.71544
(1.0, 0.0, -2.0) | 2 | (-1.0, 1.0, 1.0) | 8 | 2.113244 | 1.787476 | 8.431325 | 18.22499 | 14.71544 | 18.22499 | 14.71544
(1.0, 0.0, -2.0) | 2 | (1.0, 1.0, -1.0) | 8 | 2.113244 | 1.787476 | 8.431325 | 18.22499 | 14.71544 | 18.22499 | 14.71544
(1.0, 0.0, -2.0) | 2 | (1.0, 1.0, -1.0) | 8 | 2.113244 | 1.787476 | 8.431325 | 18.22499 | 14.71544 | 18.22499 | 14.71544
(1.0, 0.0, -2.0) | 2 | (-1.0, -1.0, -1.0) | 8 | 2.113244 | 1.787476 | 8.431325 | 18.22499 | 14.71544 | 18.22499 | 14.71544
(1.0, 0.0, -2.0) | 2 | (-1.0, 1.0, 1.0) | 8 | 2.113244 | 1.787476 | 8.431325 | 18.22499 | 14.71544 | 18.22499 | 14.71544
(1.0, 0.0, -2.0) | 2 | (1.0, -1.0, 1.0) | 8 | 2.113244 | 1.787476 | 8.431325 | 18.22499 | 14.71544 | 18.22499 | 14.71544
(0.0, 1.0, 2.0) | 4 | (0.0, 1.5, 0.5) | 24 | 2.054018 | 1.958082 | 3.670712 | 4.899495 | 6.406602 | 4.899495 | 6.406602
(0.0, 1.0, 2.0) | 4 | (0.0, -1.5, -0.5) | 24 | 2.054018 | 1.958082 | 3.670712 | 4.899495 | 6.406602 | 4.899495 | 6.406602
(0.0, 1.0, 2.0) | 4 | (0.0, -0.5, 1.5) | 24 | 2.054018 | 1.958082 | 3.670712 | 4.899495 | 6.406602 | 4.899495 | 6.406602
(0.0, 1.0, 2.0) | 4 | (0.0, 0.5, -1.5) | 24 | 2.054018 | 1.958082 | 3.670712 | 4.899495 | 6.406602 | 4.899495 | 6.406602
(0.0, 1.0, 2.0) | 4 | (-1.5, 0.0, -0.5) | 24 | 2.054018 | 1.958082 | 3.670712 | 4.899495 | 6.406602 | 4.899495 | 6.406602
(0.0, 1.0, 2.0) | 4 | (1.5, 0.0, 0.5) | 24 | 2.054018 | 1.958082 | 3.670712 | 4.899495 | 6.406602 | 4.899495 | 6.406602
(0.0, 1.0, 2.0) | 4 | (1.5, 0.0, -0.5) | 24 | 2.054018 | 1.958082 | 3.670712 | 4.899495 | 6.406602 | 4.899495 | 6.406602
(0.0, 1.0, 2.0) | 4 | (-1.5, 0.0, 0.5) | 24 | 2.054018 | 1.958082 | 3.670712 | 4.899495 | 6.406602 | 4.899495 | 6.406602
(0.0, 1.0, 2.0) | 4 | (-0.5, -1.5, 0.0) | 24 | 2.054018 | 1.958082 | 3.670712 | 4.899495 | 6.406602 | 4.899495 | 6.406602
(0.0, 1.0, 2.0) | 4 | (0.5, 1.5, 0.0) | 24 | 2.054018 | 1.958082 | 3.670712 | 4.899495 | 6.406602 | 4.899495 | 6.406602
(0.0, 1.0, 2.0) | 4 | (0.5, -1.5, 0.0) | 24 | 2.054018 | 1.958082 | 3.670712 | 4.899495 | 6.406602 | 4.899495 | 6.406602
(0.0, 1.0, 2.0) | 4 | (-0.5, 1.5, 0.0) | 24 | 2.054018 | 1.958082 | 3.670712 | 4.899495 | 6.406602 | 4.899495 | 6.406602
(0.0, -1.0, -2.0) | 4 | (0.0, -1.5, -0.5) | 24 | 2.054018 | 1.958082 | 3.670712 | 4.899495 | 6.406602 | 4.899495 | 6.406602
(0.0, -1.0, -2.0) | 4 | (0.0, 1.5, 0.5) | 24 | 2.054018 | 1.958082 | 3.670712 | 4.899495 | 6.406602 | 4.899495 | 6.406602
(0.0, -1.0, -2.0) | 4 | (0.0, 0.5, -1.5) | 24 | 2.054018 | 1.958082 | 3.670712 | 4.899495 | 6.406602 | 4.899495 | 6.406602
(0.0, -1.0, -2.0) | 4 | (0.0, -0.5, 1.5) | 24 | 2.054018 | 1.958082 | 3.670712 | 4.899495 | 6.406602 | 4.899495 | 6.406602
(0.0, -1.0, -2.0) | 4 | (1.5, 0.0, 0.5) | 24 | 2.054018 | 1.958082 | 3.670712 | 4.899495 | 6.406602 | 4.899495 | 6.406602
(0.0, -1.0, -2.0) | 4 | (-1.5, 0.0, -0.5) | 24 | 2.054018 | 1.958082 | 3.670712 | 4.899495 | 6.406602 | 4.899495 | 6.406602
(0.0, -1.0, -2.0) | 4 | (-1.5, 0.0, 0.5) | 24 | 2.054018 | 1.958082 | 3.670712 | 4.899495 | 6.406602 | 4.899495 | 6.406602
(0.0, -1.0, -2.0) | 4 | (1.5, 0.0, -0.5) | 24 | 2.054018 | 1.958082 | 3.670712 | 4.899495 | 6.406602 | 4.899495 | 6.406602
(0.0, -1.0, -2.0) | 4 | (0.5, 1.5, 0.0) | 24 | 2.054018 | 1.958082 | 3.670712 | 4.899495 | 6.406602 | 4.899495 | 6.406602
(0.0, -1.0, -2.0) | 4 | (-0.5, -1.5, 0.0) | 24 | 2.054018 | 1.958082 | 3.670712 | 4.899495 | 6.406602 | 4.899495 | 6.406602
(0.0, -1.0, -2.0) | 4 | (-0.5, 1.5, 0.0) | 24 | 2.054018 | 1.958082 | 3.670712 | 4.899495 | 6.406602 | 4.899495 | 6.406602
(0.0, -1.0, -2.0) | 4 | (0.5, -1.5, 0.0) | 24 | 2.054018 | 1.958082 | 3.670712 | 4.899495 | 6.406602 | 4.899495 | 6.406602
(0.0, -1.0, 2.0) | 4 | (0.0, 0.5, 1.5) | 24 | 2.054018 | 1.958082 | 3.670712 | 4.899495 | 6.406602 | 4.899495 | 6.406602
(0.0, -1.0, 2.0) | 4 | (0.0, -0.5, -1.5) | 24 | 2.054018 | 1.958082 | 3.670712 | 4.899495 | 6.406602 | 4.899495 | 6.406602
(0.0, -1.0, 2.0) | 4 | (0.0, -1.5, 0.5) | 24 | 2.054018 | 1.958082 | 3.670712 | 4.899495 | 6.406602 | 4.899495 | 6.406602
(0.0, -1.0, 2.0) | 4 | (0.0, 1.5, -0.5) | 24 | 2.054018 | 1.958082 | 3.670712 | 4.899495 | 6.406602 | 4.899495 | 6.406602
(0.0, -1.0, 2.0) | 4 | (-0.5, 0.0, -1.5) | 24 | 2.054018 | 1.958082 | 3.670712 | 4.899495 | 6.406602 | 4.899495 | 6.406602
(0.0, -1.0, 2.0) | 4 | (0.5, 0.0, 1.5) | 24 | 2.054018 | 1.958082 | 3.670712 | 4.899495 | 6.406602 | 4.899495 | 6.406602
(0.0, -1.0, 2.0) | 4 | (0.5, 0.0, -1.5) | 24 | 2.054018 | 1.958082 | 3.670712 | 4.899495 | 6.406602 | 4.899495 | 6.406602
(0.0, -1.0, 2.0) | 4 | (-0.5, 0.0, 1.5) | 24 | 2.054018 | 1.958082 | 3.670712 | 4.899495 | 6.406602 | 4.899495 | 6.406602
(0.0, -1.0, 2.0) | 4 | (-1.5, -0.5, 0.0) | 24 | 2.054018 | 1.958082 | 3.670712 | 4.899495 | 6.406602 | 4.899495 | 6.406602
(0.0, -1.0, 2.0) | 4 | (1.5, 0.5, 0.0) | 24 | 2.054018 | 1.958082 | 3.670712 | 4.899495 | 6.406602 | 4.899495 | 6.406602
(0.0, -1.0, 2.0) | 4 | (1.5, -0.5, 0.0) | 24 | 2.054018 | 1.958082 | 3.670712 | 4.899495 | 6.406602 | 4.899495 | 6.406602
(0.0, -1.0, 2.0) | 4 | (-1.5, 0.5, 0.0) | 24 | 2.054018 | 1.958082 | 3.670712 | 4.899495 | 6.406602 | 4.899495 | 6.406602
(0.0, 1.0, -2.0) | 4 | (0.0, -0.5, -1.5) | 24 | 2.054018 | 1.958082 | 3.670712 | 4.899495 | 6.406602 | 4.899495 | 6.406602
(0.0, 1.0, -2.0) | 4 | (0.0, 0.5, 1.5) | 24 | 2.054018 | 1.958082 | 3.670712 | 4.899495 | 6.406602 | 4.899495 | 6.406602
(0.0, 1.0, -2.0) | 4 | (0.0, 1.5, -0.5) | 24 | 2.054018 | 1.958082 | 3.670712 | 4.899495 | 6.406602 | 4.899495 | 6.406602
(0.0, 1.0, -2.0) | 4 | (0.0, -1.5, 0.5) | 24 | 2.054018 | 1.958082 | 3.670712 | 4.899495 | 6.406602 | 4.899495 | 6.406602
(0.0, 1.0, -2.0) | 4 | (0.5, 0.0, 1.5) | 24 | 2.054018 | 1.958082 | 3.670712 | 4.899495 | 6.406602 | 4.899495 | 6.406602
(0.0, 1.0, -2.0) | 4 | (-0.5, 0.0, -1.5) | 24 | 2.054018 | 1.958082 | 3.670712 | 4.899495 | 6.406602 | 4.899495 | 6.406602
(0.0, 1.0, -2.0) | 4 | (-0.5, 0.0, 1.5) | 24 | 2.054018 | 1.958082 | 3.670712 | 4.899495 | 6.406602 | 4.899495 | 6.406602
(0.0, 1.0, -2.0) | 4 | (0.5, 0.0, -1.5) | 24 | 2.054018 | 1.958082 | 3.670712 | 4.899495 | 6.406602 | 4.899495 | 6.406602
(0.0, 1.0, -2.0) | 4 | (1.5, 0.5, 0.0) | 24 | 2.054018 | 1.958082 | 3.670712 | 4.899495 | 6.406602 | 4.899495 | 6.406602
(0.0, 1.0, -2.0) | 4 | (-1.5, -0.5, 0.0) | 24 | 2.054018 | 1.958082 | 3.670712 | 4.899495 | 6.406602 | 4.899495 | 6.406602
(0.0, 1.0, -2.0) | 4 | (-1.5, 0.5, 0.0) | 24 | 2.054018 | 1.958082 | 3.670712 | 4.899495 | 6.406602 | 4.899495 | 6.406602
(0.0, 1.0, -2.0) | 4 | (1.5, -0.5, 0.0) | 24 | 2.054018 | 1.958082 | 3.670712 | 4.899495 | 6.406602 | 4.899495 | 6.406602
(0.0, 2.0, 0.0) | 2 | (0.0, 1.0, -1.0) | 12 | 2.0395 | 2.189203 | 0 | -6.838225 | 0 | -6.838225 | 0
(0.0, 2.0, 0.0) | 2 | (0.0, -1.0, 1.0) | 12 | 2.0395 | 2.189203 | 0 | -6.838225 | 0 | -6.838225 | 0
(0.0, 2.0, 0.0) | 2 | (0.0, 1.0, 1.0) | 12 | 2.0395 | 2.189203 | 0 | -6.838225 | 0 | -6.838225 | 0
(0.0, 2.0, 0.0) | 2 | (0.0, -1.0, -1.0) | 12 | 2.0395 | 2.189203 | 0 | -6.838225 | 0 | -6.838225 | 0
(0.0, 2.0, 0.0) | 2 | (-1.0, 0.0, 1.0) | 12 | 2.0395 | 2.189203 | 0 | -6.838225 | 0 | -6.838225 | 0
(0.0, 2.0, 0.0) | 2 | (1.0, 0.0, -1.0) | 12 | 2.0395 | 2.189203 | 0 | -6.838225 | 0 | -6.838225 | 0
(0.0, 2.0, 0.0) | 2 | (1.0, 0.0, 1.0) | 12 | 2.0395 | 2.189203 | 0 | -6.838225 | 0 | -6.838225 | 0
(0.0, 2.0, 0.0) | 2 | (-1.0, 0.0, -1.0) | 12 | 2.0395 | 2.189203 | 0 | -6.838225 | 0 | -6.838225 | 0
(0.0, 2.0, 0.0) | 2 | (1.0, -1.0, 0.0) | 12 | 2.0395 | 2.189203 | 0 | -6.838225 | 0 | -6.838225 | 0
(0.0, 2.0, 0.0) | 2 | (-1.0, 1.0, 0.0) | 12 | 2.0395 | 2.189203 | 0 | -6.838225 | 0 | -6.838225 | 0
(0.0, 2.0, 0.0) | 2 | (-1.0, -1.0, 0.0) | 12 | 2.0395 | 2.189203 | 0 | -6.838225 | 0 | -6.838225 | 0
(0.0, 2.0, 0.0) | 2 | (1.0, 1.0, 0.0) | 12 | 2.0395 | 2.189203 | 0 | -6.838225 | 0 | -6.838225 | 0
(0.0, -2.0, 0.0) | 2 | (0.0, -1.0, 1.0) | 12 | 2.0395 | 2.189203 | 0 | -6.838225 | 0 | -6.838225 | 0
(0.0, -2.0, 0.0) | 2 | (0.0, 1.0, -1.0) | 12 | 2.0395 | 2.189203 | 0 | -6.838225 | 0 | -6.838225 | 0
(0.0, -2.0, 0.0) | 2 | (0.0, -1.0, -1.0) | 12 | 2.0395 | 2.189203 | 0 | -6.838225 | 0 | -6.838225 | 0
(0.0, -2.0, 0.0) | 2 | (0.0, 1.0, 1.0) | 12 | 2.0395 | 2.189203 | 0 | -6.838225 | 0 | -6.838225 | 0
(0.0, -2.0, 0.0) | 2 | (1.0, 0.0, -1.0) | 12 | 2.0395 | 2.189203 | 0 | -6.838225 | 0 | -6.838225 | 0
(0.0, -2.0, 0.0) | 2 | (-1.0, 0.0, 1.0) | 12 | 2.0395 | 2.189203 | 0 | -6.838225 | 0 | -6.838225 | 0
(0.0, -2.0, 0.0) | 2 | (-1.0, 0.0, -1.0) | 12 | 2.0395 | 2.189203 | 0 | -6.838225 | 0 | -6.838225 | 0
(0.0, -2.0, 0.0) | 2 | (1.0, 0.0, 1.0) | 12 | 2.0395 | 2.189203 | 0 | -6.838225 | 0 | -6.838225 | 0
(0.0, -2.0, 0.0) | 2 | (-1.0, 1.0, 0.0) | 12 | 2.0395 | 2.189203 | 0 | -6.838225 | 0 | -6.838225 | 0
(0.0, -2.0, 0.0) | 2 | (1.0, -1.0, 0.0) | 12 | 2.0395 | 2.189203 | 0 | -6.838225 | 0 | -6.838225 | 0
(0.0, -2.0, 0.0) | 2 | (1.0, 1.0, 0.0) | 12 | 2.0395 | 2.189203 | 0 | -6.838225 | 0 | -6.838225 | 0
(0.0, -2.0, 0.0) | 2 | (-1.0, -1.0, 0.0) | 12 | 2.0395 | 2.189203 | 0 | -6.838225 | 0 | -6.838225 | 0
(-1.0, 1.0, -1.0) | 4 | (-1.0, 0.0, -1.0) | 12 | 1.998521 | 2.189203 | 5.421485 | -8.710073 | 9.462277 | -8.710073 | 9.462277
(-1.0, 1.0, -1.0) | 4 | (-1.0, 0.0, 1.0) | 12 | 1.998521 | 2.189203 | 5.421485 | -8.710073 | 9.462277 | -8.710073 | 9.462277
(-1.0, 1.0, -1.0) | 4 | (-1.0, 1.0, 0.0) | 12 | 1.998521 | 2.189203 | 5.421485 | -8.710073 | 9.462277 | -8.710073 | 9.462277
(-1.0, 1.0, -1.0) | 4 | (-1.0, -1.0, 0.0) | 12 | 1.998521 | 2.189203 | 5.421485 | -8.710073 | 9.462277 | -8.710073 | 9.462277
(-1.0, 1.0, -1.0) | 4 | (0.0, 1.0, 1.0) | 12 | 1.998521 | 2.189203 | 5.421485 | -8.710073 | 9.462277 | -8.710073 | 9.462277
(-1.0, 1.0, -1.0) | 4 | (0.0, 1.0, -1.0) | 12 | 1.998521 | 2.189203 | 5.421485 | -8.710073 | 9.462277 | -8.710073 | 9.462277
(-1.0, 1.0, -1.0) | 4 | (0.0, -1.0, 1.0) | 12 | 1.998521 | 2.189203 | 5.421485 | -8.710073 | 9.462277 | -8.710073 | 9.462277
(-1.0, 1.0, -1.0) | 4 | (0.0, -1.0, -1.0) | 12 | 1.998521 | 2.189203 | 5.421485 | -8.710073 | 9.462277 | -8.710073 | 9.462277
(-1.0, 1.0, -1.0) | 4 | (1.0, 0.0, 1.0) | 12 | 1.998521 | 2.189203 | 5.421485 | -8.710073 | 9.462277 | -8.710073 | 9.462277
(-1.0, 1.0, -1.0) | 4 | (-1.0, 0.0, 1.0) | 12 | 1.998521 | 2.189203 | 5.421485 | -8.710073 | 9.462277 | -8.710073 | 9.462277
(-1.0, 1.0, -1.0) | 4 | (-1.0, 0.0, -1.0) | 12 | 1.998521 | 2.189203 | 5.421485 | -8.710073 | 9.462277 | -8.710073 | 9.462277
(-1.0, 1.0, -1.0) | 4 | (1.0, 0.0, -1.0) | 12 | 1.998521 | 2.189203 | 5.421485 | -8.710073 | 9.462277 | -8.710073 | 9.462277
(1.0, -1.0, 1.0) | 4 | (1.0, 0.0, 1.0) | 12 | 1.998521 | 2.189203 | 5.421485 | -8.710073 | 9.462277 | -8.710073 | 9.462277
(1.0, -1.0, 1.0) | 4 | (1.0, 0.0, -1.0) | 12 | 1.998521 | 2.189203 | 5.421485 | -8.710073 | 9.462277 | -8.710073 | 9.462277
(1.0, -1.0, 1.0) | 4 | (1.0, -1.0, 0.0) | 12 | 1.998521 | 2.189203 | 5.421485 | -8.710073 | 9.462277 | -8.710073 | 9.462277
(1.0, -1.0, 1.0) | 4 | (1.0, 1.0, 0.0) | 12 | 1.998521 | 2.189203 | 5.421485 | -8.710073 | 9.462277 | -8.710073 | 9.462277
(1.0, -1.0, 1.0) | 4 | (0.0, -1.0, -1.0) | 12 | 1.998521 | 2.189203 | 5.421485 | -8.710073 | 9.462277 | -8.710073 | 9.462277
(1.0, -1.0, 1.0) | 4 | (0.0, -1.0, 1.0) | 12 | 1.998521 | 2.189203 | 5.421485 | -8.710073 | 9.462277 | -8.710073 | 9.462277
(1.0, -1.0, 1.0) | 4 | (0.0, 1.0, -1.0) | 12 | 1.998521 | 2.189203 | 5.421485 | -8.710073 | 9.462277 | -8.710073 | 9.462277
(1.0, -1.0, 1.0) | 4 | (0.0, 1.0, 1.0) | 12 | 1.998521 | 2.189203 | 5.421485 | -8.710073 | 9.462277 | -8.710073 | 9.462277
(1.0, -1.0, 1.0) | 4 | (-1.0, 0.0, -1.0) | 12 | 1.998521 | 2.189203 | 5.421485 | -8.710073 | 9.462277 | -8.710073 | 9.462277
(1.0, -1.0, 1.0) | 4 | (1.0, 0.0, -1.0) | 12 | 1.998521 | 2.189203 | 5.421485 | -8.710073 | 9.462277 | -8.710073 | 9.462277
(1.0, -1.0, 1.0) | 4 | (1.0, 0.0, 1.0) | 12 | 1.998521 | 2.189203 | 5.421485 | -8.710073 | 9.462277 | -8.710073 | 9.462277
(1.0, -1.0, 1.0) | 4 | (-1.0, 0.0, 1.0) | 12 | 1.998521 | 2.189203 | 5.421485 | -8.710073 | 9.462277 | -8.710073 | 9.462277
(-1.0, -1.0, -1.0) | 4 | (-1.0, -1.0, 0.0) | 12 | 1.998521 | 2.189203 | 5.421485 | -8.710073 | 9.462277 | -8.710073 | 9.462277
(-1.0, -1.0, -1.0) | 4 | (-1.0, 1.0, 0.0) | 12 | 1.998521 | 2.189203 | 5.421485 | -8.710073 | 9.462277 | -8.710073 | 9.462277
(-1.0, -1.0, -1.0) | 4 | (-1.0, 0.0, -1.0) | 12 | 1.998521 | 2.189203 | 5.421485 | -8.710073 | 9.462277 | -8.710073 | 9.462277
(-1.0, -1.0, -1.0) | 4 | (-1.0, 0.0, 1.0) | 12 | 1.998521 | 2.189203 | 5.421485 | -8.710073 | 9.462277 | -8.710073 | 9.462277
(-1.0, -1.0, -1.0) | 4 | (1.0, 1.0, 0.0) | 12 | 1.998521 | 2.189203 | 5.421485 | -8.710073 | 9.462277 | -8.710073 | 9.462277
(-1.0, -1.0, -1.0) | 4 | (-1.0, 1.0, 0.0) | 12 | 1.998521 | 2.189203 | 5.421485 | -8.710073 | 9.462277 | -8.710073 | 9.462277
(-1.0, -1.0, -1.0) | 4 | (-1.0, -1.0, 0.0) | 12 | 1.998521 | 2.189203 | 5.421485 | -8.710073 | 9.462277 | -8.710073 | 9.462277
(-1.0, -1.0, -1.0) | 4 | (1.0, -1.0, 0.0) | 12 | 1.998521 | 2.189203 | 5.421485 | -8.710073 | 9.462277 | -8.710073 | 9.462277
(-1.0, -1.0, -1.0) | 4 | (0.0, 1.0, 1.0) | 12 | 1.998521 | 2.189203 | 5.421485 | -8.710073 | 9.462277 | -8.710073 | 9.462277
(-1.0, -1.0, -1.0) | 4 | (0.0, -1.0, 1.0) | 12 | 1.998521 | 2.189203 | 5.421485 | -8.710073 | 9.462277 | -8.710073 | 9.462277
(-1.0, -1.0, -1.0) | 4 | (0.0, 1.0, -1.0) | 12 | 1.998521 | 2.189203 | 5.421485 | -8.710073 | 9.462277 | -8.710073 | 9.462277
(-1.0, -1.0, -1.0) | 4 | (0.0, -1.0, -1.0) | 12 | 1.998521 | 2.189203 | 5.421485 | -8.710073 | 9.462277 | -8.710073 | 9.462277
(1.0, 1.0, 1.0) | 4 | (1.0, 1.0, 0.0) | 12 | 1.998521 | 2.189203 | 5.421485 | -8.710073 | 9.462277 | -8.710073 | 9.462277
(1.0, 1.0, 1.0) | 4 | (1.0, -1.0, 0.0) | 12 | 1.998521 | 2.189203 | 5.421485 | -8.710073 | 9.462277 | -8.710073 | 9.462277
(1.0, 1.0, 1.0) | 4 | (1.0, 0.0, 1.0) | 12 | 1.998521 | 2.189203 | 5.421485 | -8.710073 | 9.462277 | -8.710073 | 9.462277
(1.0, 1.0, 1.0) | 4 | (1.0, 0.0, -1.0) | 12 | 1.998521 | 2.189203 | 5.421485 | -8.710073 | 9.462277 | -8.710073 | 9.462277
(1.0, 1.0, 1.0) | 4 | (-1.0, -1.0, 0.0) | 12 | 1.998521 | 2.189203 | 5.421485 | -8.710073 | 9.462277 | -8.710073 | 9.462277
(1.0, 1.0, 1.0) | 4 | (1.0, -1.0, 0.0) | 12 | 1.998521 | 2.189203 | 5.421485 | -8.710073 | 9.462277 | -8.710073 | 9.462277
(1.0, 1.0, 1.0) | 4 | (1.0, 1.0, 0.0) | 12 | 1.998521 | 2.189203 | 5.421485 | -8.710073 | 9.462277 | -8.710073 | 9.462277
(1.0, 1.0, 1.0) | 4 | (-1.0, 1.0, 0.0) | 12 | 1.998521 | 2.189203 | 5.421485 | -8.710073 | 9.462277 | -8.710073 | 9.462277
(1.0, 1.0, 1.0) | 4 | (0.0, -1.0, -1.0) | 12 | 1.998521 | 2.189203 | 5.421485 | -8.710073 | 9.462277 | -8.710073 | 9.462277
(1.0, 1.0, 1.0) | 4 | (0.0, 1.0, -1.0) | 12 | 1.998521 | 2.189203 | 5.421485 | -8.710073 | 9.462277 | -8.710073 | 9.462277
(1.0, 1.0, 1.0) | 4 | (0.0, -1.0, 1.0) | 12 | 1.998521 | 2.189203 | 5.421485 | -8.710073 | 9.462277 | -8.710073 | 9.462277
(1.0, 1.0, 1.0) | 4 | (0.0, 1.0, 1.0) | 12 | 1.998521 | 2.189203 | 5.421485 | -8.710073 | 9.462277 | -8.710073 | 9.462277
(-1.0, 1.0, 2.0) | 4 | (-1.0, 1.5, 0.5) | 48 | 1.876379 | 1.654882 | 9.237494 | 13.38447 | 16.12247 | 13.38447 | 16.12247
(-1.0, 1.0, 2.0) | 4 | (-1.0, -1.5, -0.5) | 48 | 1.876379 | 1.654882 | 9.237494 | 13.38447 | 16.12247 | 13.38447 | 16.12247
(-1.0, 1.0, 2.0) | 4 | (-1.0, -0.5, 1.5) | 48 | 1.876379 | 1.654882 | 9.237494 | 13.38447 | 16.12247 | 13.38447 | 16.12247
(-1.0, 1.0, 2.0) | 4 | (-1.0, 0.5, -1.5) | 48 | 1.876379 | 1.654882 | 9.237494 | 13.38447 | 16.12247 | 13.38447 | 16.12247
(-1.0, 1.0, 2.0) | 4 | (-1.5, 1.0, -0.5) | 48 | 1.876379 | 1.654882 | 9.237494 | 13.38447 | 16.12247 | 13.38447 | 16.12247
(-1.0, 1.0, 2.0) | 4 | (1.5, 1.0, 0.5) | 48 | 1.876379 | 1.654882 | 9.237494 | 13.38447 | 16.12247 | 13.38447 | 16.12247
(-1.0, 1.0, 2.0) | 4 | (1.5, -1.0, -0.5) | 48 | 1.876379 | 1.654882 | 9.237494 | 13.38447 | 16.12247 | 13.38447 | 16.12247
(-1.0, 1.0, 2.0) | 4 | (-1.5, -1.0, 0.5) | 48 | 1.876379 | 1.654882 | 9.237494 | 13.38447 | 16.12247 | 13.38447 | 16.12247
(-1.0, 1.0, 2.0) | 4 | (-0.5, -1.5, 1.0) | 48 | 1.876379 | 1.654882 | 9.237494 | 13.38447 | 16.12247 | 13.38447 | 16.12247
(-1.0, 1.0, 2.0) | 4 | (0.5, 1.5, 1.0) | 48 | 1.876379 | 1.654882 | 9.237494 | 13.38447 | 16.12247 | 13.38447 | 16.12247
(-1.0, 1.0, 2.0) | 4 | (0.5, -1.5, -1.0) | 48 | 1.876379 | 1.654882 | 9.237494 | 13.38447 | 16.12247 | 13.38447 | 16.12247
(-1.0, 1.0, 2.0) | 4 | (-0.5, 1.5, -1.0) | 48 | 1.876379 | 1.654882 | 9.237494 | 13.38447 | 16.12247 | 13.38447 | 16.12247
(1.0, -1.0, -2.0) | 4 | (1.0, -1.5, -0.5) | 48 | 1.876379 | 1.654882 | 9.237494 | 13.38447 | 16.12247 | 13.38447 | 16.12247
(1.0, -1.0, -2.0) | 4 | (1.0, 1.5, 0.5) | 48 | 1.876379 | 1.654882 | 9.237494 | 13.38447 | 16.12247 | 13.38447 | 16.12247
(1.0, -1.0, -2.0) | 4 | (1.0, 0.5, -1.5) | 48 | 1.876379 | 1.654882 | 9.237494 | 13.38447 | 16.12247 | 13.38447 | 16.12247
(1.0, -1.0, -2.0) | 4 | (1.0, -0.5, 1.5) | 48 | 1.876379 | 1.654882 | 9.237494 | 13.38447 | 16.12247 | 13.38447 | 16.12247
(1.0, -1.0, -2.0) | 4 | (1.5, -1.0, 0.5) | 48 | 1.876379 | 1.654882 | 9.237494 | 13.38447 | 16.12247 | 13.38447 | 16.12247
(1.0, -1.0, -2.0) | 4 | (-1.5, -1.0, -0.5) | 48 | 1.876379 | 1.654882 | 9.237494 | 13.38447 | 16.12247 | 13.38447 | 16.12247
(1.0, -1.0, -2.0) | 4 | (-1.5, 1.0, 0.5) | 48 | 1.876379 | 1.654882 | 9.237494 | 13.38447 | 16.12247 | 13.38447 | 16.12247
(1.0, -1.0, -2.0) | 4 | (1.5, 1.0, -0.5) | 48 | 1.876379 | 1.654882 | 9.237494 | 13.38447 | 16.12247 | 13.38447 | 16.12247
(1.0, -1.0, -2.0) | 4 | (0.5, 1.5, -1.0) | 48 | 1.876379 | 1.654882 | 9.237494 | 13.38447 | 16.12247 | 13.38447 | 16.12247
(1.0, -1.0, -2.0) | 4 | (-0.5, -1.5, -1.0) | 48 | 1.876379 | 1.654882 | 9.237494 | 13.38447 | 16.12247 | 13.38447 | 16.12247
(1.0, -1.0, -2.0) | 4 | (-0.5, 1.5, 1.0) | 48 | 1.876379 | 1.654882 | 9.237494 | 13.38447 | 16.12247 | 13.38447 | 16.12247
(1.0, -1.0, -2.0) | 4 | (0.5, -1.5, 1.0) | 48 | 1.876379 | 1.654882 | 9.237494 | 13.38447 | 16.12247 | 13.38447 | 16.12247
(-1.0, -1.0, 2.0) | 4 | (-1.0, 0.5, 1.5) | 48 | 1.876379 | 1.654882 | 9.237494 | 13.38447 | 16.12247 | 13.38447 | 16.12247
(-1.0, -1.0, 2.0) | 4 | (-1.0, -0.5, -1.5) | 48 | 1.876379 | 1.654882 | 9.237494 | 13.38447 | 16.12247 | 13.38447 | 16.12247
(-1.0, -1.0, 2.0) | 4 | (-1.0, -1.5, 0.5) | 48 | 1.876379 | 1.654882 | 9.237494 | 13.38447 | 16.12247 | 13.38447 | 16.12247
(-1.0, -1.0, 2.0) | 4 | (-1.0, 1.5, -0.5) | 48 | 1.876379 | 1.654882 | 9.237494 | 13.38447 | 16.12247 | 13.38447 | 16.12247
(-1.0, -1.0, 2.0) | 4 | (-0.5, 1.0, -1.5) | 48 | 1.876379 | 1.654882 | 9.237494 | 13.38447 | 16.12247 | 13.38447 | 16.12247
(-1.0, -1.0, 2.0) | 4 | (0.5, 1.0, 1.5) | 48 | 1.876379 | 1.654882 | 9.237494 | 13.38447 | 16.12247 | 13.38447 | 16.12247
(-1.0, -1.0, 2.0) | 4 | (0.5, -1.0, -1.5) | 48 | 1.876379 | 1.654882 | 9.237494 | 13.38447 | 16.12247 | 13.38447 | 16.12247
(-1.0, -1.0, 2.0) | 4 | (-0.5, -1.0, 1.5) | 48 | 1.876379 | 1.654882 | 9.237494 | 13.38447 | 16.12247 | 13.38447 | 16.12247
(-1.0, -1.0, 2.0) | 4 | (-1.5, -0.5, 1.0) | 48 | 1.876379 | 1.654882 | 9.237494 | 13.38447 | 16.12247 | 13.38447 | 16.12247
(-1.0, -1.0, 2.0) | 4 | (1.5, 0.5, 1.0) | 48 | 1.876379 | 1.654882 | 9.237494 | 13.38447 | 16.12247 | 13.38447 | 16.12247
(-1.0, -1.0, 2.0) | 4 | (1.5, -0.5, -1.0) | 48 | 1.876379 | 1.654882 | 9.237494 | 13.38447 | 16.12247 | 13.38447 | 16.12247
(-1.0, -1.0, 2.0) | 4 | (-1.5, 0.5, -1.0) | 48 | 1.876379 | 1.654882 | 9.237494 | 13.38447 | 16.12247 | 13.38447 | 16.12247
(1.0, 1.0, -2.0) | 4 | (1.0, -0.5, -1.5) | 48 | 1.876379 | 1.654882 | 9.237494 | 13.38447 | 16.12247 | 13.38447 | 16.12247
(1.0, 1.0, -2.0) | 4 | (1.0, 0.5, 1.5) | 48 | 1.876379 | 1.654882 | 9.237494 | 13.38447 | 16.12247 | 13.38447 | 16.12247
(1.0, 1.0, -2.0) | 4 | (1.0, 1.5, -0.5) | 48 | 1.876379 | 1.654882 | 9.237494 | 13.38447 | 16.12247 | 13.38447 | 16.12247
(1.0, 1.0, -2.0) | 4 | (1.0, -1.5, 0.5) | 48 | 1.876379 | 1.654882 | 9.237494 | 13.38447 | 16.12247 | 13.38447 | 16.12247
(1.0, 1.0, -2.0) | 4 | (0.5, -1.0, 1.5) | 48 | 1.876379 | 1.654882 | 9.237494 | 13.38447 | 16.12247 | 13.38447 | 16.12247
(1.0, 1.0, -2.0) | 4 | (-0.5, -1.0, -1.5) | 48 | 1.876379 | 1.654882 | 9.237494 | 13.38447 | 16.12247 | 13.38447 | 16.12247
(1.0, 1.0, -2.0) | 4 | (-0.5, 1.0, 1.5) | 48 | 1.876379 | 1.654882 | 9.237494 | 13.38447 | 16.12247 | 13.38447 | 16.12247
(1.0, 1.0, -2.0) | 4 | (0.5, 1.0, -1.5) | 48 | 1.876379 | 1.654882 | 9.237494 | 13.38447 | 16.12247 | 13.38447 | 16.12247
(1.0, 1.0, -2.0) | 4 | (1.5, 0.5, -1.0) | 48 | 1.876379 | 1.654882 | 9.237494 | 13.38447 | 16.12247 | 13.38447 | 16.12247
(1.0, 1.0, -2.0) | 4 | (-1.5, -0.5, -1.0) | 48 | 1.876379 | 1.654882 | 9.237494 | 13.38447 | 16.12247 | 13.38447 | 16.12247
(1.0, 1.0, -2.0) | 4 | (-1.5, 0.5, 1.0) | 48 | 1.876379 | 1.654882 | 9.237494 | 13.38447 | 16.12247 | 13.38447 | 16.12247
(1.0, 1.0, -2.0) | 4 | (1.5, -0.5, 1.0) | 48 | 1.876379 | 1.654882 | 9.237494 | 13.38447 | 16.12247 | 13.38447 | 16.12247
(0.0, 2.0, 1.0) | 4 | (0.0, 1.5, -0.5) | 24 | 1.874355 | 1.958082 | 3.349254 | -4.27599 | 5.845551 | -4.27599 | 5.845551
(0.0, 2.0, 1.0) | 4 | (0.0, -1.5, 0.5) | 24 | 1.874355 | 1.958082 | 3.349254 | -4.27599 | 5.845551 | -4.27599 | 5.845551
(0.0, 2.0, 1.0) | 4 | (0.0, 0.5, 1.5) | 24 | 1.874355 | 1.958082 | 3.349254 | -4.27599 | 5.845551 | -4.27599 | 5.845551
(0.0, 2.0, 1.0) | 4 | (0.0, -0.5, -1.5) | 24 | 1.874355 | 1.958082 | 3.349254 | -4.27599 | 5.845551 | -4.27599 | 5.845551
(0.0, 2.0, 1.0) | 4 | (-1.5, 0.0, 0.5) | 24 | 1.874355 | 1.958082 | 3.349254 | -4.27599 | 5.845551 | -4.27599 | 5.845551
(0.0, 2.0, 1.0) | 4 | (1.5, 0.0, -0.5) | 24 | 1.874355 | 1.958082 | 3.349254 | -4.27599 | 5.845551 | -4.27599 | 5.845551
(0.0, 2.0, 1.0) | 4 | (1.5, 0.0, 0.5) | 24 | 1.874355 | 1.958082 | 3.349254 | -4.27599 | 5.845551 | -4.27599 | 5.845551
(0.0, 2.0, 1.0) | 4 | (-1.5, 0.0, -0.5) | 24 | 1.874355 | 1.958082 | 3.349254 | -4.27599 | 5.845551 | -4.27599 | 5.845551
(0.0, 2.0, 1.0) | 4 | (0.5, -1.5, 0.0) | 24 | 1.874355 | 1.958082 | 3.349254 | -4.27599 | 5.845551 | -4.27599 | 5.845551
(0.0, 2.0, 1.0) | 4 | (-0.5, 1.5, 0.0) | 24 | 1.874355 | 1.958082 | 3.349254 | -4.27599 | 5.845551 | -4.27599 | 5.845551
(0.0, 2.0, 1.0) | 4 | (-0.5, -1.5, 0.0) | 24 | 1.874355 | 1.958082 | 3.349254 | -4.27599 | 5.845551 | -4.27599 | 5.845551
(0.0, 2.0, 1.0) | 4 | (0.5, 1.5, 0.0) | 24 | 1.874355 | 1.958082 | 3.349254 | -4.27599 | 5.845551 | -4.27599 | 5.845551
(0.0, -2.0, -1.0) | 4 | (0.0, -1.5, 0.5) | 24 | 1.874355 | 1.958082 | 3.349254 | -4.27599 | 5.845551 | -4.27599 | 5.845551
(0.0, -2.0, -1.0) | 4 | (0.0, 1.5, -0.5) | 24 | 1.874355 | 1.958082 | 3.349254 | -4.27599 | 5.845551 | -4.27599 | 5.845551
(0.0, -2.0, -1.0) | 4 | (0.0, -0.5, -1.5) | 24 | 1.874355 | 1.958082 | 3.349254 | -4.27599 | 5.845551 | -4.27599 | 5.845551
(0.0, -2.0, -1.0) | 4 | (0.0, 0.5, 1.5) | 24 | 1.874355 | 1.958082 | 3.349254 | -4.27599 | 5.845551 | -4.27599 | 5.845551
(0.0, -2.0, -1.0) | 4 | (1.5, 0.0, -0.5) | 24 | 1.874355 | 1.958082 | 3.349254 | -4.27599 | 5.845551 | -4.27599 | 5.845551
(0.0, -2.0, -1.0) | 4 | (-1.5, 0.0, 0.5) | 24 | 1.874355 | 1.958082 | 3.349254 | -4.27599 | 5.845551 | -4.27599 | 5.845551
(0.0, -2.0, -1.0) | 4 | (-1.5, 0.0, -0.5) | 24 | 1.874355 | 1.958082 | 3.349254 | -4.27599 | 5.845551 | -4.27599 | 5.845551
(0.0, -2.0, -1.0) | 4 | (1.5, 0.0, 0.5) | 24 | 1.874355 | 1.958082 | 3.349254 | -4.27599 | 5.845551 | -4.27599 | 5.845551
(0.0, -2.0, -1.0) | 4 | (-0.5, 1.5, 0.0) | 24 | 1.874355 | 1.958082 | 3.349254 | -4.27599 | 5.845551 | -4.27599 | 5.845551
(0.0, -2.0, -1.0) | 4 | (0.5, -1.5, 0.0) | 24 | 1.874355 | 1.958082 | 3.349254 | -4.27599 | 5.845551 | -4.27599 | 5.845551
(0.0, -2.0, -1.0) | 4 | (0.5, 1.5, 0.0) | 24 | 1.874355 | 1.958082 | 3.349254 | -4.27599 | 5.845551 | -4.27599 | 5.845551
(0.0, -2.0, -1.0) | 4 | (-0.5, -1.5, 0.0) | 24 | 1.874355 | 1.958082 | 3.349254 | -4.27599 | 5.845551 | -4.27599 | 5.845551
(0.0, -2.0, 1.0) | 4 | (0.0, -0.5, 1.5) | 24 | 1.874355 | 1.958082 | 3.349254 | -4.27599 | 5.845551 | -4.27599 | 5.845551
(0.0, -2.0, 1.0) | 4 | (0.0, 0.5, -1.5) | 24 | 1.874355 | 1.958082 | 3.349254 | -4.27599 | 5.845551 | -4.27599 | 5.845551
(0.0, -2.0, 1.0) | 4 | (0.0, -1.5, -0.5) | 24 | 1.874355 | 1.958082 | 3.349254 | -4.27599 | 5.845551 | -4.27599 | 5.845551
(0.0, -2.0, 1.0) | 4 | (0.0, 1.5, 0.5) | 24 | 1.874355 | 1.958082 | 3.349254 | -4.27599 | 5.845551 | -4.27599 | 5.845551
(0.0, -2.0, 1.0) | 4 | (0.5, 0.0, -1.5) | 24 | 1.874355 | 1.958082 | 3.349254 | -4.27599 | 5.845551 | -4.27599 | 5.845551
(0.0, -2.0, 1.0) | 4 | (-0.5, 0.0, 1.5) | 24 | 1.874355 | 1.958082 | 3.349254 | -4.27599 | 5.845551 | -4.27599 | 5.845551
(0.0, -2.0, 1.0) | 4 | (-0.5, 0.0, -1.5) | 24 | 1.874355 | 1.958082 | 3.349254 | -4.27599 | 5.845551 | -4.27599 | 5.845551
(0.0, -2.0, 1.0) | 4 | (0.5, 0.0, 1.5) | 24 | 1.874355 | 1.958082 | 3.349254 | -4.27599 | 5.845551 | -4.27599 | 5.845551
(0.0, -2.0, 1.0) | 4 | (-1.5, 0.5, 0.0) | 24 | 1.874355 | 1.958082 | 3.349254 | -4.27599 | 5.845551 | -4.27599 | 5.845551
(0.0, -2.0, 1.0) | 4 | (1.5, -0.5, 0.0) | 24 | 1.874355 | 1.958082 | 3.349254 | -4.27599 | 5.845551 | -4.27599 | 5.845551
(0.0, -2.0, 1.0) | 4 | (1.5, 0.5, 0.0) | 24 | 1.874355 | 1.958082 | 3.349254 | -4.27599 | 5.845551 | -4.27599 | 5.845551
(0.0, -2.0, 1.0) | 4 | (-1.5, -0.5, 0.0) | 24 | 1.874355 | 1.958082 | 3.349254 | -4.27599 | 5.845551 | -4.27599 | 5.845551
(0.0, 2.0, -1.0) | 4 | (0.0, 0.5, -1.5) | 24 | 1.874355 | 1.958082 | 3.349254 | -4.27599 | 5.845551 | -4.27599 | 5.845551
(0.0, 2.0, -1.0) | 4 | (0.0, -0.5, 1.5) | 24 | 1.874355 | 1.958082 | 3.349254 | -4.27599 | 5.845551 | -4.27599 | 5.845551
(0.0, 2.0, -1.0) | 4 | (0.0, 1.5, 0.5) | 24 | 1.874355 | 1.958082 | 3.349254 | -4.27599 | 5.845551 | -4.27599 | 5.845551
(0.0, 2.0, -1.0) | 4 | (0.0, -1.5, -0.5) | 24 | 1.874355 | 1.958082 | 3.349254 | -4.27599 | 5.845551 | -4.27599 | 5.845551
(0.0, 2.0, -1.0) | 4 | (-0.5, 0.0, 1.5) | 24 | 1.874355 | 1.958082 | 3.349254 | -4.27599 | 5.845551 | -4.27599 | 5.845551
(0.0, 2.0, -1.0) | 4 | (0.5, 0.0, -1.5) | 24 | 1.874355 | 1.958082 | 3.349254 | -4.27599 | 5.845551 | -4.27599 | 5.845551
(0.0, 2.0, -1.0) | 4 | (0.5, 0.0, 1.5) | 24 | 1.874355 | 1.958082 | 3.349254 | -4.27599 | 5.845551 | -4.27599 | 5.845551
(0.0, 2.0, -1.0) | 4 | (-0.5, 0.0, -1.5) | 24 | 1.874355 | 1.958082 | 3.349254 | -4.27599 | 5.845551 | -4.27599 | 5.845551
(0.0, 2.0, -1.0) | 4 | (1.5, -0.5, 0.0) | 24 | 1.874355 | 1.958082 | 3.349254 | -4.27599 | 5.845551 | -4.27599 | 5.845551
(0.0, 2.0, -1.0) | 4 | (-1.5, 0.5, 0.0) | 24 | 1.874355 | 1.958082 | 3.349254 | -4.27599 | 5.845551 | -4.27599 | 5.845551
(0.0, 2.0, -1.0) | 4 | (-1.5, -0.5, 0.0) | 24 | 1.874355 | 1.958082 | 3.349254 | -4.27599 | 5.845551 | -4.27599 | 5.845551
(0.0, 2.0, -1.0) | 4 | (1.5, 0.5, 0.0) | 24 | 1.874355 | 1.958082 | 3.349254 | -4.27599 | 5.845551 | -4.27599 | 5.845551
(1.0, 2.0, 0.0) | 4 | (1.0, 1.0, -1.0) | 8 | 1.682072 | 1.787476 | 7.746236 | -5.896815 | 13.51973 | -5.896815 | 13.51973
(1.0, 2.0, 0.0) | 4 | (1.0, -1.0, 1.0) | 8 | 1.682072 | 1.787476 | 7.746236 | -5.896815 | 13.51973 | -5.896815 | 13.51973
(1.0, 2.0, 0.0) | 4 | (1.0, 1.0, 1.0) | 8 | 1.682072 | 1.787476 | 7.746236 | -5.896815 | 13.51973 | -5.896815 | 13.51973
(1.0, 2.0, 0.0) | 4 | (1.0, -1.0, -1.0) | 8 | 1.682072 | 1.787476 | 7.746236 | -5.896815 | 13.51973 | -5.896815 | 13.51973
(1.0, 2.0, 0.0) | 4 | (-1.0, -1.0, 1.0) | 8 | 1.682072 | 1.787476 | 7.746236 | -5.896815 | 13.51973 | -5.896815 | 13.51973
(1.0, 2.0, 0.0) | 4 | (1.0, -1.0, -1.0) | 8 | 1.682072 | 1.787476 | 7.746236 | -5.896815 | 13.51973 | -5.896815 | 13.51973
(1.0, 2.0, 0.0) | 4 | (1.0, 1.0, 1.0) | 8 | 1.682072 | 1.787476 | 7.746236 | -5.896815 | 13.51973 | -5.896815 | 13.51973
(1.0, 2.0, 0.0) | 4 | (-1.0, 1.0, -1.0) | 8 | 1.682072 | 1.787476 | 7.746236 | -5.896815 | 13.51973 | -5.896815 | 13.51973
(1.0, 2.0, 0.0) | 4 | (1.0, -1.0, -1.0) | 8 | 1.682072 | 1.787476 | 7.746236 | -5.896815 | 13.51973 | -5.896815 | 13.51973
(1.0, 2.0, 0.0) | 4 | (-1.0, 1.0, -1.0) | 8 | 1.682072 | 1.787476 | 7.746236 | -5.896815 | 13.51973 | -5.896815 | 13.51973
(1.0, 2.0, 0.0) | 4 | (-1.0, -1.0, 1.0) | 8 | 1.682072 | 1.787476 | 7.746236 | -5.896815 | 13.51973 | -5.896815 | 13.51973
(1.0, 2.0, 0.0) | 4 | (1.0, 1.0, 1.0) | 8 | 1.682072 | 1.787476 | 7.746236 | -5.896815 | 13.51973 | -5.896815 | 13.51973
(-1.0, -2.0, 0.0) | 4 | (-1.0, -1.0, 1.0) | 8 | 1.682072 | 1.787476 | 7.746236 | -5.896815 | 13.51973 | -5.896815 | 13.51973
(-1.0, -2.0, 0.0) | 4 | (-1.0, 1.0, -1.0) | 8 | 1.682072 | 1.787476 | 7.746236 | -5.896815 | 13.51973 | -5.896815 | 13.51973
(-1.0, -2.0, 0.0) | 4 | (-1.0, -1.0, -1.0) | 8 | 1.682072 | 1.787476 | 7.746236 | -5.896815 | 13.51973 | -5.896815 | 13.51973
(-1.0, -2.0, 0.0) | 4 | (-1.0, 1.0, 1.0) | 8 | 1.682072 | 1.787476 | 7.746236 | -5.896815 | 13.51973 | -5.896815 | 13.51973
(-1.0, -2.0, 0.0) | 4 | (1.0, 1.0, -1.0) | 8 | 1.682072 | 1.787476 | 7.746236 | -5.896815 | 13.51973 | -5.896815 | 13.51973
(-1.0, -2.0, 0.0) | 4 | (-1.0, 1.0, 1.0) | 8 | 1.682072 | 1.787476 | 7.746236 | -5.896815 | 13.51973 | -5.896815 | 13.51973
(-1.0, -2.0, 0.0) | 4 | (-1.0, -1.0, -1.0) | 8 | 1.682072 | 1.787476 | 7.746236 | -5.896815 | 13.51973 | -5.896815 | 13.51973
(-1.0, -2.0, 0.0) | 4 | (1.0, -1.0, 1.0) | 8 | 1.682072 | 1.787476 | 7.746236 | -5.896815 | 13.51973 | -5.896815 | 13.51973
(-1.0, -2.0, 0.0) | 4 | (-1.0, 1.0, 1.0) | 8 | 1.682072 | 1.787476 | 7.746236 | -5.896815 | 13.51973 | -5.896815 | 13.51973
(-1.0, -2.0, 0.0) | 4 | (1.0, -1.0, 1.0) | 8 | 1.682072 | 1.787476 | 7.746236 | -5.896815 | 13.51973 | -5.896815 | 13.51973
(-1.0, -2.0, 0.0) | 4 | (1.0, 1.0, -1.0) | 8 | 1.682072 | 1.787476 | 7.746236 | -5.896815 | 13.51973 | -5.896815 | 13.51973
(-1.0, -2.0, 0.0) | 4 | (-1.0, -1.0, -1.0) | 8 | 1.682072 | 1.787476 | 7.746236 | -5.896815 | 13.51973 | -5.896815 | 13.51973
(-1.0, 2.0, 0.0) | 4 | (-1.0, 1.0, -1.0) | 8 | 1.682072 | 1.787476 | 7.746236 | -5.896815 | 13.51973 | -5.896815 | 13.51973
(-1.0, 2.0, 0.0) | 4 | (-1.0, -1.0, 1.0) | 8 | 1.682072 | 1.787476 | 7.746236 | -5.896815 | 13.51973 | -5.896815 | 13.51973
(-1.0, 2.0, 0.0) | 4 | (-1.0, 1.0, 1.0) | 8 | 1.682072 | 1.787476 | 7.746236 | -5.896815 | 13.51973 | -5.896815 | 13.51973
(-1.0, 2.0, 0.0) | 4 | (-1.0, -1.0, -1.0) | 8 | 1.682072 | 1.787476 | 7.746236 | -5.896815 | 13.51973 | -5.896815 | 13.51973
(-1.0, 2.0, 0.0) | 4 | (-1.0, 1.0, 1.0) | 8 | 1.682072 | 1.787476 | 7.746236 | -5.896815 | 13.51973 | -5.896815 | 13.51973
(-1.0, 2.0, 0.0) | 4 | (1.0, 1.0, -1.0) | 8 | 1.682072 | 1.787476 | 7.746236 | -5.896815 | 13.51973 | -5.896815 | 13.51973
(-1.0, 2.0, 0.0) | 4 | (1.0, -1.0, 1.0) | 8 | 1.682072 | 1.787476 | 7.746236 | -5.896815 | 13.51973 | -5.896815 | 13.51973
(-1.0, 2.0, 0.0) | 4 | (-1.0, -1.0, -1.0) | 8 | 1.682072 | 1.787476 | 7.746236 | -5.896815 | 13.51973 | -5.896815 | 13.51973
(-1.0, 2.0, 0.0) | 4 | (1.0, -1.0, 1.0) | 8 | 1.682072 | 1.787476 | 7.746236 | -5.896815 | 13.51973 | -5.896815 | 13.51973
(-1.0, 2.0, 0.0) | 4 | (-1.0, 1.0, 1.0) | 8 | 1.682072 | 1.787476 | 7.746236 | -5.896815 | 13.51973 | -5.896815 | 13.51973
(-1.0, 2.0, 0.0) | 4 | (-1.0, -1.0, -1.0) | 8 | 1.682072 | 1.787476 | 7.746236 | -5.896815 | 13.51973 | -5.896815 | 13.51973
(-1.0, 2.0, 0.0) | 4 | (1.0, 1.0, -1.0) | 8 | 1.682072 | 1.787476 | 7.746236 | -5.896815 | 13.51973 | -5.896815 | 13.51973
(1.0, -2.0, 0.0) | 4 | (1.0, -1.0, 1.0) | 8 | 1.682072 | 1.787476 | 7.746236 | -5.896815 | 13.51973 | -5.896815 | 13.51973
(1.0, -2.0, 0.0) | 4 | (1.0, 1.0, -1.0) | 8 | 1.682072 | 1.787476 | 7.746236 | -5.896815 | 13.51973 | -5.896815 | 13.51973
(1.0, -2.0, 0.0) | 4 | (1.0, -1.0, -1.0) | 8 | 1.682072 | 1.787476 | 7.746236 | -5.896815 | 13.51973 | -5.896815 | 13.51973
(1.0, -2.0, 0.0) | 4 | (1.0, 1.0, 1.0) | 8 | 1.682072 | 1.787476 | 7.746236 | -5.896815 | 13.51973 | -5.896815 | 13.51973
(1.0, -2.0, 0.0) | 4 | (1.0, -1.0, -1.0) | 8 | 1.682072 | 1.787476 | 7.746236 | -5.896815 | 13.51973 | -5.896815 | 13.51973
(1.0, -2.0, 0.0) | 4 | (-1.0, -1.0, 1.0) | 8 | 1.682072 | 1.787476 | 7.746236 | -5.896815 | 13.51973 | -5.896815 | 13.51973
(1.0, -2.0, 0.0) | 4 | (-1.0, 1.0, -1.0) | 8 | 1.682072 | 1.787476 | 7.746236 | -5.896815 | 13.51973 | -5.896815 | 13.51973
(1.0, -2.0, 0.0) | 4 | (1.0, 1.0, 1.0) | 8 | 1.682072 | 1.787476 | 7.746236 | -5.896815 | 13.51973 | -5.896815 | 13.51973
(1.0, -2.0, 0.0) | 4 | (-1.0, 1.0, -1.0) | 8 | 1.682072 | 1.787476 | 7.746236 | -5.896815 | 13.51973 | -5.896815 | 13.51973
(1.0, -2.0, 0.0) | 4 | (1.0, -1.0, -1.0) | 8 | 1.682072 | 1.787476 | 7.746236 | -5.896815 | 13.51973 | -5.896815 | 13.51973
(1.0, -2.0, 0.0) | 4 | (1.0, 1.0, 1.0) | 8 | 1.682072 | 1.787476 | 7.746236 | -5.896815 | 13.51973 | -5.896815 | 13.51973
(1.0, -2.0, 0.0) | 4 | (-1.0, -1.0, 1.0) | 8 | 1.682072 | 1.787476 | 7.746236 | -5.896815 | 13.51973 | -5.896815 | 13.51973
(-1.0, 0.0, -2.0) | 2 | (-1.0, -1.0, -1.0) | 8 | 1.676075 | 1.787476 | 2.040226 | -6.232315 | 3.560865 | -6.232315 | 3.560865
(-1.0, 0.0, -2.0) | 2 | (-1.0, 1.0, 1.0) | 8 | 1.676075 | 1.787476 | 2.040226 | -6.232315 | 3.560865 | -6.232315 | 3.560865
(-1.0, 0.0, -2.0) | 2 | (-1.0, 1.0, -1.0) | 8 | 1.676075 | 1.787476 | 2.040226 | -6.232315 | 3.560865 | -6.232315 | 3.560865
(-1.0, 0.0, -2.0) | 2 | (-1.0, -1.0, 1.0) | 8 | 1.676075 | 1.787476 | 2.040226 | -6.232315 | 3.560865 | -6.232315 | 3.560865
(-1.0, 0.0, -2.0) | 2 | (1.0, 1.0, 1.0) | 8 | 1.676075 | 1.787476 | 2.040226 | -6.232315 | 3.560865 | -6.232315 | 3.560865
(-1.0, 0.0, -2.0) | 2 | (-1.0, 1.0, -1.0) | 8 | 1.676075 | 1.787476 | 2.040226 | -6.232315 | 3.560865 | -6.232315 | 3.560865
(-1.0, 0.0, -2.0) | 2 | (-1.0, -1.0, 1.0) | 8 | 1.676075 | 1.787476 | 2.040226 | -6.232315 | 3.560865 | -6.232315 | 3.560865
(-1.0, 0.0, -2.0) | 2 | (1.0, -1.0, -1.0) | 8 | 1.676075 | 1.787476 | 2.040226 | -6.232315 | 3.560865 | -6.232315 | 3.560865
(-1.0, 0.0, -2.0) | 2 | (1.0, 1.0, 1.0) | 8 | 1.676075 | 1.787476 | 2.040226 | -6.232315 | 3.560865 | -6.232315 | 3.560865
(-1.0, 0.0, -2.0) | 2 | (-1.0, -1.0, 1.0) | 8 | 1.676075 | 1.787476 | 2.040226 | -6.232315 | 3.560865 | -6.232315 | 3.560865
(-1.0, 0.0, -2.0) | 2 | (-1.0, 1.0, -1.0) | 8 | 1.676075 | 1.787476 | 2.040226 | -6.232315 | 3.560865 | -6.232315 | 3.560865
(-1.0, 0.0, -2.0) | 2 | (1.0, -1.0, -1.0) | 8 | 1.676075 | 1.787476 | 2.040226 | -6.232315 | 3.560865 | -6.232315 | 3.560865
(1.0, 0.0, 2.0) | 2 | (1.0, 1.0, 1.0) | 8 | 1.676075 | 1.787476 | 2.040226 | -6.232315 | 3.560865 | -6.232315 | 3.560865
(1.0, 0.0, 2.0) | 2 | (1.0, -1.0, -1.0) | 8 | 1.676075 | 1.787476 | 2.040226 | -6.232315 | 3.560865 | -6.232315 | 3.560865
(1.0, 0.0, 2.0) | 2 | (1.0, -1.0, 1.0) | 8 | 1.676075 | 1.787476 | 2.040226 | -6.232315 | 3.560865 | -6.232315 | 3.560865
(1.0, 0.0, 2.0) | 2 | (1.0, 1.0, -1.0) | 8 | 1.676075 | 1.787476 | 2.040226 | -6.232315 | 3.560865 | -6.232315 | 3.560865
(1.0, 0.0, 2.0) | 2 | (-1.0, -1.0, -1.0) | 8 | 1.676075 | 1.787476 | 2.040226 | -6.232315 | 3.560865 | -6.232315 | 3.560865
(1.0, 0.0, 2.0) | 2 | (1.0, -1.0, 1.0) | 8 | 1.676075 | 1.787476 | 2.040226 | -6.232315 | 3.560865 | -6.232315 | 3.560865
(1.0, 0.0, 2.0) | 2 | (1.0, 1.0, -1.0) | 8 | 1.676075 | 1.787476 | 2.040226 | -6.232315 | 3.560865 | -6.232315 | 3.560865
(1.0, 0.0, 2.0) | 2 | (-1.0, 1.0, 1.0) | 8 | 1.676075 | 1.787476 | 2.040226 | -6.232315 | 3.560865 | -6.232315 | 3.560865
(1.0, 0.0, 2.0) | 2 | (-1.0, -1.0, -1.0) | 8 | 1.676075 | 1.787476 | 2.040226 | -6.232315 | 3.560865 | -6.232315 | 3.560865
(1.0, 0.0, 2.0) | 2 | (1.0, 1.0, -1.0) | 8 | 1.676075 | 1.787476 | 2.040226 | -6.232315 | 3.560865 | -6.232315 | 3.560865
(1.0, 0.0, 2.0) | 2 | (1.0, -1.0, 1.0) | 8 | 1.676075 | 1.787476 | 2.040226 | -6.232315 | 3.560865 | -6.232315 | 3.560865
(1.0, 0.0, 2.0) | 2 | (-1.0, 1.0, 1.0) | 8 | 1.676075 | 1.787476 | 2.040226 | -6.232315 | 3.560865 | -6.232315 | 3.560865
(-1.0, 2.0, 1.0) | 4 | (-1.0, 1.5, -0.5) | 48 | 1.655995 | 1.654882 | 9.71433 | 0.06728461 | 16.9547 | 0.06728461 | 16.9547
(-1.0, 2.0, 1.0) | 4 | (-1.0, -1.5, 0.5) | 48 | 1.655995 | 1.654882 | 9.71433 | 0.06728461 | 16.9547 | 0.06728461 | 16.9547
(-1.0, 2.0, 1.0) | 4 | (-1.0, 0.5, 1.5) | 48 | 1.655995 | 1.654882 | 9.71433 | 0.06728461 | 16.9547 | 0.06728461 | 16.9547
(-1.0, 2.0, 1.0) | 4 | (-1.0, -0.5, -1.5) | 48 | 1.655995 | 1.654882 | 9.71433 | 0.06728461 | 16.9547 | 0.06728461 | 16.9547
(-1.0, 2.0, 1.0) | 4 | (-1.5, 1.0, 0.5) | 48 | 1.655995 | 1.654882 | 9.71433 | 0.06728461 | 16.9547 | 0.06728461 | 16.9547
(-1.0, 2.0, 1.0) | 4 | (1.5, 1.0, -0.5) | 48 | 1.655995 | 1.654882 | 9.71433 | 0.06728461 | 16.9547 | 0.06728461 | 16.9547
(-1.0, 2.0, 1.0) | 4 | (1.5, -1.0, 0.5) | 48 | 1.655995 | 1.654882 | 9.71433 | 0.06728461 | 16.9547 | 0.06728461 | 16.9547
(-1.0, 2.0, 1.0) | 4 | (-1.5, -1.0, -0.5) | 48 | 1.655995 | 1.654882 | 9.71433 | 0.06728461 | 16.9547 | 0.06728461 | 16.9547
(-1.0, 2.0, 1.0) | 4 | (0.5, -1.5, 1.0) | 48 | 1.655995 | 1.654882 | 9.71433 | 0.06728461 | 16.9547 | 0.06728461 | 16.9547
(-1.0, 2.0, 1.0) | 4 | (-0.5, 1.5, 1.0) | 48 | 1.655995 | 1.654882 | 9.71433 | 0.06728461 | 16.9547 | 0.06728461 | 16.9547
(-1.0, 2.0, 1.0) | 4 | (-0.5, -1.5, -1.0) | 48 | 1.655995 | 1.654882 | 9.71433 | 0.06728461 | 16.9547 | 0.06728461 | 16.9547
(-1.0, 2.0, 1.0) | 4 | (0.5, 1.5, -1.0) | 48 | 1.655995 | 1.654882 | 9.71433 | 0.06728461 | 16.9547 | 0.06728461 | 16.9547
(1.0, -2.0, -1.0) | 4 | (1.0, -1.5, 0.5) | 48 | 1.655995 | 1.654882 | 9.71433 | 0.06728461 | 16.9547 | 0.06728461 | 16.9547
(1.0, -2.0, -1.0) | 4 | (1.0, 1.5, -0.5) | 48 | 1.655995 | 1.654882 | 9.71433 | 0.06728461 | 16.9547 | 0.06728461 | 16.9547
(1.0, -2.0, -1.0) | 4 | (1.0, -0.5, -1.5) | 48 | 1.655995 | 1.654882 | 9.71433 | 0.06728461 | 16.9547 | 0.06728461 | 16.9547
(1.0, -2.0, -1.0) | 4 | (1.0, 0.5, 1.5) | 48 | 1.655995 | 1.654882 | 9.71433 | 0.06728461 | 16.9547 | 0.06728461 | 16.9547
(1.0, -2.0, -1.0) | 4 | (1.5, -1.0, -0.5) | 48 | 1.655995 | 1.654882 | 9.71433 | 0.06728461 | 16.9547 | 0.06728461 | 16.9547
(1.0, -2.0, -1.0) | 4 | (-1.5, -1.0, 0.5) | 48 | 1.655995 | 1.654882 | 9.71433 | 0.06728461 | 16.9547 | 0.06728461 | 16.9547
(1.0, -2.0, -1.0) | 4 | (-1.5, 1.0, -0.5) | 48 | 1.655995 | 1.654882 | 9.71433 | 0.06728461 | 16.9547 | 0.06728461 | 16.9547
(1.0, -2.0, -1.0) | 4 | (1.5, 1.0, 0.5) | 48 | 1.655995 | 1.654882 | 9.71433 | 0.06728461 | 16.9547 | 0.06728461 | 16.9547
(1.0, -2.0, -1.0) | 4 | (-0.5, 1.5, -1.0) | 48 | 1.655995 | 1.654882 | 9.71433 | 0.06728461 | 16.9547 | 0.06728461 | 16.9547
(1.0, -2.0, -1.0) | 4 | (0.5, -1.5, -1.0) | 48 | 1.655995 | 1.654882 | 9.71433 | 0.06728461 | 16.9547 | 0.06728461 | 16.9547
(1.0, -2.0, -1.0) | 4 | (0.5, 1.5, 1.0) | 48 | 1.655995 | 1.654882 | 9.71433 | 0.06728461 | 16.9547 | 0.06728461 | 16.9547
(1.0, -2.0, -1.0) | 4 | (-0.5, -1.5, 1.0) | 48 | 1.655995 | 1.654882 | 9.71433 | 0.06728461 | 16.9547 | 0.06728461 | 16.9547
(1.0, 2.0, -1.0) | 4 | (1.0, 0.5, -1.5) | 48 | 1.655995 | 1.654882 | 9.71433 | 0.06728461 | 16.9547 | 0.06728461 | 16.9547
(1.0, 2.0, -1.0) | 4 | (1.0, -0.5, 1.5) | 48 | 1.655995 | 1.654882 | 9.71433 | 0.06728461 | 16.9547 | 0.06728461 | 16.9547
(1.0, 2.0, -1.0) | 4 | (1.0, 1.5, 0.5) | 48 | 1.655995 | 1.654882 | 9.71433 | 0.06728461 | 16.9547 | 0.06728461 | 16.9547
(1.0, 2.0, -1.0) | 4 | (1.0, -1.5, -0.5) | 48 | 1.655995 | 1.654882 | 9.71433 | 0.06728461 | 16.9547 | 0.06728461 | 16.9547
(1.0, 2.0, -1.0) | 4 | (-0.5, -1.0, 1.5) | 48 | 1.655995 | 1.654882 | 9.71433 | 0.06728461 | 16.9547 | 0.06728461 | 16.9547
(1.0, 2.0, -1.0) | 4 | (0.5, -1.0, -1.5) | 48 | 1.655995 | 1.654882 | 9.71433 | 0.06728461 | 16.9547 | 0.06728461 | 16.9547
(1.0, 2.0, -1.0) | 4 | (0.5, 1.0, 1.5) | 48 | 1.655995 | 1.654882 | 9.71433 | 0.06728461 | 16.9547 | 0.06728461 | 16.9547
(1.0, 2.0, -1.0) | 4 | (-0.5, 1.0, -1.5) | 48 | 1.655995 | 1.654882 | 9.71433 | 0.06728461 | 16.9547 | 0.06728461 | 16.9547
(1.0, 2.0, -1.0) | 4 | (1.5, -0.5, -1.0) | 48 | 1.655995 | 1.654882 | 9.71433 | 0.06728461 | 16.9547 | 0.06728461 | 16.9547
(1.0, 2.0, -1.0) | 4 | (-1.5, 0.5, -1.0) | 48 | 1.655995 | 1.654882 | 9.71433 | 0.06728461 | 16.9547 | 0.06728461 | 16.9547
(1.0, 2.0, -1.0) | 4 | (-1.5, -0.5, 1.0) | 48 | 1.655995 | 1.654882 | 9.71433 | 0.06728461 | 16.9547 | 0.06728461 | 16.9547
(1.0, 2.0, -1.0) | 4 | (1.5, 0.5, 1.0) | 48 | 1.655995 | 1.654882 | 9.71433 | 0.06728461 | 16.9547 | 0.06728461 | 16.9547
(-1.0, -2.0, 1.0) | 4 | (-1.0, -0.5, 1.5) | 48 | 1.655995 | 1.654882 | 9.71433 | 0.06728461 | 16.9547 | 0.06728461 | 16.9547
(-1.0, -2.0, 1.0) | 4 | (-1.0, 0.5, -1.5) | 48 | 1.655995 | 1.654882 | 9.71433 | 0.06728461 | 16.9547 | 0.06728461 | 16.9547
(-1.0, -2.0, 1.0) | 4 | (-1.0, -1.5, -0.5) | 48 | 1.655995 | 1.654882 | 9.71433 | 0.06728461 | 16.9547 | 0.06728461 | 16.9547
(-1.0, -2.0, 1.0) | 4 | (-1.0, 1.5, 0.5) | 48 | 1.655995 | 1.654882 | 9.71433 | 0.06728461 | 16.9547 | 0.06728461 | 16.9547
(-1.0, -2.0, 1.0) | 4 | (0.5, 1.0, -1.5) | 48 | 1.655995 | 1.654882 | 9.71433 | 0.06728461 | 16.9547 | 0.06728461 | 16.9547
(-1.0, -2.0, 1.0) | 4 | (-0.5, 1.0, 1.5) | 48 | 1.655995 | 1.654882 | 9.71433 | 0.06728461 | 16.9547 | 0.06728461 | 16.9547
(-1.0, -2.0, 1.0) | 4 | (-0.5, -1.0, -1.5) | 48 | 1.655995 | 1.654882 | 9.71433 | 0.06728461 | 16.9547 | 0.06728461 | 16.9547
(-1.0, -2.0, 1.0) | 4 | (0.5, -1.0, 1.5) | 48 | 1.655995 | 1.654882 | 9.71433 | 0.06728461 | 16.9547 | 0.06728461 | 16.9547
(-1.0, -2.0, 1.0) | 4 | (-1.5, 0.5, 1.0) | 48 | 1.655995 | 1.654882 | 9.71433 | 0.06728461 | 16.9547 | 0.06728461 | 16.9547
(-1.0, -2.0, 1.0) | 4 | (1.5, -0.5, 1.0) | 48 | 1.655995 | 1.654882 | 9.71433 | 0.06728461 | 16.9547 | 0.06728461 | 16.9547
(-1.0, -2.0, 1.0) | 4 | (1.5, 0.5, -1.0) | 48 | 1.655995 | 1.654882 | 9.71433 | 0.06728461 | 16.9547 | 0.06728461 | 16.9547
(-1.0, -2.0, 1.0) | 4 | (-1.5, -0.5, -1.0) | 48 | 1.655995 | 1.654882 | 9.71433 | 0.06728461 | 16.9547 | 0.06728461 | 16.9547
(0.0, 0.0, -3.0) | 2 | (0.0, -1.5, -1.5) | 12 | 1.584963 | 1.459468 | 0 | 8.59865 | 0 | 8.59865 | 0
(0.0, 0.0, -3.0) | 2 | (0.0, 1.5, 1.5) | 12 | 1.584963 | 1.459468 | 0 | 8.59865 | 0 | 8.59865 | 0
(0.0, 0.0, -3.0) | 2 | (0.0, 1.5, -1.5) | 12 | 1.584963 | 1.459468 | 0 | 8.59865 | 0 | 8.59865 | 0
(0.0, 0.0, -3.0) | 2 | (0.0, -1.5, 1.5) | 12 | 1.584963 | 1.459468 | 0 | 8.59865 | 0 | 8.59865 | 0
(0.0, 0.0, -3.0) | 2 | (1.5, 0.0, 1.5) | 12 | 1.584963 | 1.459468 | 0 | 8.59865 | 0 | 8.59865 | 0
(0.0, 0.0, -3.0) | 2 | (-1.5, 0.0, -1.5) | 12 | 1.584963 | 1.459468 | 0 | 8.59865 | 0 | 8.59865 | 0
(0.0, 0.0, -3.0) | 2 | (-1.5, 0.0, 1.5) | 12 | 1.584963 | 1.459468 | 0 | 8.59865 | 0 | 8.59865 | 0
(0.0, 0.0, -3.0) | 2 | (1.5, 0.0, -1.5) | 12 | 1.584963 | 1.459468 | 0 | 8.59865 | 0 | 8.59865 | 0
(0.0, 0.0, -3.0) | 2 | (1.5, 1.5, 0.0) | 12 | 1.584963 | 1.459468 | 0 | 8.59865 | 0 | 8.59865 | 0
(0.0, 0.0, -3.0) | 2 | (-1.5, -1.5, 0.0) | 12 | 1.584963 | 1.459468 | 0 | 8.59865 | 0 | 8.59865 | 0
(0.0, 0.0, -3.0) | 2 | (-1.5, 1.5, 0.0) | 12 | 1.584963 | 1.459468 | 0 | 8.59865 | 0 | 8.59865 | 0
(0.0, 0.0, -3.0) | 2 | (1.5, -1.5, 0.0) | 12 | 1.584963 | 1.459468 | 0 | 8.59865 | 0 | 8.59865 | 0
(0.0, 0.0, 3.0) | 2 | (0.0, 1.5, 1.5) | 12 | 1.584963 | 1.459468 | 0 | 8.59865 | 0 | 8.59865 | 0
(0.0, 0.0, 3.0) | 2 | (0.0, -1.5, -1.5) | 12 | 1.584963 | 1.459468 | 0 | 8.59865 | 0 | 8.59865 | 0
(0.0, 0.0, 3.0) | 2 | (0.0, -1.5, 1.5) | 12 | 1.584963 | 1.459468 | 0 | 8.59865 | 0 | 8.59865 | 0
(0.0, 0.0, 3.0) | 2 | (0.0, 1.5, -1.5) | 12 | 1.584963 | 1.459468 | 0 | 8.59865 | 0 | 8.59865 | 0
(0.0, 0.0, 3.0) | 2 | (-1.5, 0.0, -1.5) | 12 | 1.584963 | 1.459468 | 0 | 8.59865 | 0 | 8.59865 | 0
(0.0, 0.0, 3.0) | 2 | (1.5, 0.0, 1.5) | 12 | 1.584963 | 1.459468 | 0 | 8.59865 | 0 | 8.59865 | 0
(0.0, 0.0, 3.0) | 2 | (1.5, 0.0, -1.5) | 12 | 1.584963 | 1.459468 | 0 | 8.59865 | 0 | 8.59865 | 0
(0.0, 0.0, 3.0) | 2 | (-1.5, 0.0, 1.5) | 12 | 1.584963 | 1.459468 | 0 | 8.59865 | 0 | 8.59865 | 0
(0.0, 0.0, 3.0) | 2 | (-1.5, -1.5, 0.0) | 12 | 1.584963 | 1.459468 | 0 | 8.59865 | 0 | 8.59865 | 0
(0.0, 0.0, 3.0) | 2 | (1.5, 1.5, 0.0) | 12 | 1.584963 | 1.459468 | 0 | 8.59865 | 0 | 8.59865 | 0
(0.0, 0.0, 3.0) | 2 | (1.5, -1.5, 0.0) | 12 | 1.584963 | 1.459468 | 0 | 8.59865 | 0 | 8.59865 | 0
(0.0, 0.0, 3.0) | 2 | (-1.5, 1.5, 0.0) | 12 | 1.584963 | 1.459468 | 0 | 8.59865 | 0 | 8.59865 | 0
(-1.0, 0.0, 3.0) | 2 | (-1.0, 1.5, 1.5) | 24 | 1.557822 | 1.320139 | 5.375048 | 18.00438 | 9.381229 | 18.00438 | 9.381229
(-1.0, 0.0, 3.0) | 2 | (-1.0, -1.5, -1.5) | 24 | 1.557822 | 1.320139 | 5.375048 | 18.00438 | 9.381229 | 18.00438 | 9.381229
(-1.0, 0.0, 3.0) | 2 | (-1.0, -1.5, 1.5) | 24 | 1.557822 | 1.320139 | 5.375048 | 18.00438 | 9.381229 | 18.00438 | 9.381229
(-1.0, 0.0, 3.0) | 2 | (-1.0, 1.5, -1.5) | 24 | 1.557822 | 1.320139 | 5.375048 | 18.00438 | 9.381229 | 18.00438 | 9.381229
(-1.0, 0.0, 3.0) | 2 | (-1.5, 1.0, -1.5) | 24 | 1.557822 | 1.320139 | 5.375048 | 18.00438 | 9.381229 | 18.00438 | 9.381229
(-1.0, 0.0, 3.0) | 2 | (1.5, 1.0, 1.5) | 24 | 1.557822 | 1.320139 | 5.375048 | 18.00438 | 9.381229 | 18.00438 | 9.381229
(-1.0, 0.0, 3.0) | 2 | (1.5, -1.0, -1.5) | 24 | 1.557822 | 1.320139 | 5.375048 | 18.00438 | 9.381229 | 18.00438 | 9.381229
(-1.0, 0.0, 3.0) | 2 | (-1.5, -1.0, 1.5) | 24 | 1.557822 | 1.320139 | 5.375048 | 18.00438 | 9.381229 | 18.00438 | 9.381229
(-1.0, 0.0, 3.0) | 2 | (-1.5, -1.5, 1.0) | 24 | 1.557822 | 1.320139 | 5.375048 | 18.00438 | 9.381229 | 18.00438 | 9.381229
(-1.0, 0.0, 3.0) | 2 | (1.5, 1.5, 1.0) | 24 | 1.557822 | 1.320139 | 5.375048 | 18.00438 | 9.381229 | 18.00438 | 9.381229
(-1.0, 0.0, 3.0) | 2 | (1.5, -1.5, -1.0) | 24 | 1.557822 | 1.320139 | 5.375048 | 18.00438 | 9.381229 | 18.00438 | 9.381229
(-1.0, 0.0, 3.0) | 2 | (-1.5, 1.5, -1.0) | 24 | 1.557822 | 1.320139 | 5.375048 | 18.00438 | 9.381229 | 18.00438 | 9.381229
(1.0, 0.0, -3.0) | 2 | (1.0, -1.5, -1.5) | 24 | 1.557822 | 1.320139 | 5.375048 | 18.00438 | 9.381229 | 18.00438 | 9.381229
(1.0, 0.0, -3.0) | 2 | (1.0, 1.5, 1.5) | 24 | 1.557822 | 1.320139 | 5.375048 | 18.00438 | 9.381229 | 18.00438 | 9.381229
(1.0, 0.0, -3.0) | 2 | (1.0, 1.5, -1.5) | 24 | 1.557822 | 1.320139 | 5.375048 | 18.00438 | 9.381229 | 18.00438 | 9.381229
(1.0, 0.0, -3.0) | 2 | (1.0, -1.5, 1.5) | 24 | 1.557822 | 1.320139 | 5.375048 | 18.00438 | 9.381229 | 18.00438 | 9.381229
(1.0, 0.0, -3.0) | 2 | (1.5, -1.0, 1.5) | 24 | 1.557822 | 1.320139 | 5.375048 | 18.00438 | 9.381229 | 18.00438 | 9.381229
(1.0, 0.0, -3.0) | 2 | (-1.5, -1.0, -1.5) | 24 | 1.557822 | 1.320139 | 5.375048 | 18.00438 | 9.381229 | 18.00438 | 9.381229
(1.0, 0.0, -3.0) | 2 | (-1.5, 1.0, 1.5) | 24 | 1.557822 | 1.320139 | 5.375048 | 18.00438 | 9.381229 | 18.00438 | 9.381229
(1.0, 0.0, -3.0) | 2 | (1.5, 1.0, -1.5) | 24 | 1.557822 | 1.320139 | 5.375048 | 18.00438 | 9.381229 | 18.00438 | 9.381229
(1.0, 0.0, -3.0) | 2 | (1.5, 1.5, -1.0) | 24 | 1.557822 | 1.320139 | 5.375048 | 18.00438 | 9.381229 | 18.00438 | 9.381229
(1.0, 0.0, -3.0) | 2 | (-1.5, -1.5, -1.0) | 24 | 1.557822 | 1.320139 | 5.375048 | 18.00438 | 9.381229 | 18.00438 | 9.381229
(1.0, 0.0, -3.0) | 2 | (-1.5, 1.5, 1.0) | 24 | 1.557822 | 1.320139 | 5.375048 | 18.00438 | 9.381229 | 18.00438 | 9.381229
(1.0, 0.0, -3.0) | 2 | (1.5, -1.5, 1.0) | 24 | 1.557822 | 1.320139 | 5.375048 | 18.00438 | 9.381229 | 18.00438 | 9.381229
(1.0, -1.0, 2.0) | 4 | (1.0, 0.5, 1.5) | 48 | 1.5503 | 1.654882 | 1.892478 | -6.319598 | 3.302998 | -6.319598 | 3.302998
(1.0, -1.0, 2.0) | 4 | (1.0, -0.5, -1.5) | 48 | 1.5503 | 1.654882 | 1.892478 | -6.319598 | 3.302998 | -6.319598 | 3.302998
(1.0, -1.0, 2.0) | 4 | (1.0, -1.5, 0.5) | 48 | 1.5503 | 1.654882 | 1.892478 | -6.319598 | 3.302998 | -6.319598 | 3.302998
(1.0, -1.0, 2.0) | 4 | (1.0, 1.5, -0.5) | 48 | 1.5503 | 1.654882 | 1.892478 | -6.319598 | 3.302998 | -6.319598 | 3.302998
(1.0, -1.0, 2.0) | 4 | (-0.5, -1.0, -1.5) | 48 | 1.5503 | 1.654882 | 1.892478 | -6.319598 | 3.302998 | -6.319598 | 3.302998
(1.0, -1.0, 2.0) | 4 | (0.5, -1.0, 1.5) | 48 | 1.5503 | 1.654882 | 1.892478 | -6.319598 | 3.302998 | -6.319598 | 3.302998
(1.0, -1.0, 2.0) | 4 | (0.5, 1.0, -1.5) | 48 | 1.5503 | 1.654882 | 1.892478 | -6.319598 | 3.302998 | -6.319598 | 3.302998
(1.0, -1.0, 2.0) | 4 | (-0.5, 1.0, 1.5) | 48 | 1.5503 | 1.654882 | 1.892478 | -6.319598 | 3.302998 | -6.319598 | 3.302998
(1.0, -1.0, 2.0) | 4 | (-1.5, -0.5, -1.0) | 48 | 1.5503 | 1.654882 | 1.892478 | -6.319598 | 3.302998 | -6.319598 | 3.302998
(1.0, -1.0, 2.0) | 4 | (1.5, 0.5, -1.0) | 48 | 1.5503 | 1.654882 | 1.892478 | -6.319598 | 3.302998 | -6.319598 | 3.302998
(1.0, -1.0, 2.0) | 4 | (1.5, -0.5, 1.0) | 48 | 1.5503 | 1.654882 | 1.892478 | -6.319598 | 3.302998 | -6.319598 | 3.302998
(1.0, -1.0, 2.0) | 4 | (-1.5, 0.5, 1.0) | 48 | 1.5503 | 1.654882 | 1.892478 | -6.319598 | 3.302998 | -6.319598 | 3.302998
(-1.0, 1.0, -2.0) | 4 | (-1.0, -0.5, -1.5) | 48 | 1.5503 | 1.654882 | 1.892478 | -6.319598 | 3.302998 | -6.319598 | 3.302998
(-1.0, 1.0, -2.0) | 4 | (-1.0, 0.5, 1.5) | 48 | 1.5503 | 1.654882 | 1.892478 | -6.319598 | 3.302998 | -6.319598 | 3.302998
(-1.0, 1.0, -2.0) | 4 | (-1.0, 1.5, -0.5) | 48 | 1.5503 | 1.654882 | 1.892478 | -6.319598 | 3.302998 | -6.319598 | 3.302998
(-1.0, 1.0, -2.0) | 4 | (-1.0, -1.5, 0.5) | 48 | 1.5503 | 1.654882 | 1.892478 | -6.319598 | 3.302998 | -6.319598 | 3.302998
(-1.0, 1.0, -2.0) | 4 | (0.5, 1.0, 1.5) | 48 | 1.5503 | 1.654882 | 1.892478 | -6.319598 | 3.302998 | -6.319598 | 3.302998
(-1.0, 1.0, -2.0) | 4 | (-0.5, 1.0, -1.5) | 48 | 1.5503 | 1.654882 | 1.892478 | -6.319598 | 3.302998 | -6.319598 | 3.302998
(-1.0, 1.0, -2.0) | 4 | (-0.5, -1.0, 1.5) | 48 | 1.5503 | 1.654882 | 1.892478 | -6.319598 | 3.302998 | -6.319598 | 3.302998
(-1.0, 1.0, -2.0) | 4 | (0.5, -1.0, -1.5) | 48 | 1.5503 | 1.654882 | 1.892478 | -6.319598 | 3.302998 | -6.319598 | 3.302998
(-1.0, 1.0, -2.0) | 4 | (1.5, 0.5, 1.0) | 48 | 1.5503 | 1.654882 | 1.892478 | -6.319598 | 3.302998 | -6.319598 | 3.302998
(-1.0, 1.0, -2.0) | 4 | (-1.5, -0.5, 1.0) | 48 | 1.5503 | 1.654882 | 1.892478 | -6.319598 | 3.302998 | -6.319598 | 3.302998
(-1.0, 1.0, -2.0) | 4 | (-1.5, 0.5, -1.0) | 48 | 1.5503 | 1.654882 | 1.892478 | -6.319598 | 3.302998 | -6.319598 | 3.302998
(-1.0, 1.0, -2.0) | 4 | (1.5, -0.5, -1.0) | 48 | 1.5503 | 1.654882 | 1.892478 | -6.319598 | 3.302998 | -6.319598 | 3.302998
(1.0, 1.0, 2.0) | 4 | (1.0, 1.5, 0.5) | 48 | 1.5503 | 1.654882 | 1.892478 | -6.319598 | 3.302998 | -6.319598 | 3.302998
(1.0, 1.0, 2.0) | 4 | (1.0, -1.5, -0.5) | 48 | 1.5503 | 1.654882 | 1.892478 | -6.319598 | 3.302998 | -6.319598 | 3.302998
(1.0, 1.0, 2.0) | 4 | (1.0, -0.5, 1.5) | 48 | 1.5503 | 1.654882 | 1.892478 | -6.319598 | 3.302998 | -6.319598 | 3.302998
(1.0, 1.0, 2.0) | 4 | (1.0, 0.5, -1.5) | 48 | 1.5503 | 1.654882 | 1.892478 | -6.319598 | 3.302998 | -6.319598 | 3.302998
(1.0, 1.0, 2.0) | 4 | (-1.5, -1.0, -0.5) | 48 | 1.5503 | 1.654882 | 1.892478 | -6.319598 | 3.302998 | -6.319598 | 3.302998
(1.0, 1.0, 2.0) | 4 | (1.5, -1.0, 0.5) | 48 | 1.5503 | 1.654882 | 1.892478 | -6.319598 | 3.302998 | -6.319598 | 3.302998
(1.0, 1.0, 2.0) | 4 | (1.5, 1.0, -0.5) | 48 | 1.5503 | 1.654882 | 1.892478 | -6.319598 | 3.302998 | -6.319598 | 3.302998
(1.0, 1.0, 2.0) | 4 | (-1.5, 1.0, 0.5) | 48 | 1.5503 | 1.654882 | 1.892478 | -6.319598 | 3.302998 | -6.319598 | 3.302998
(1.0, 1.0, 2.0) | 4 | (-0.5, -1.5, -1.0) | 48 | 1.5503 | 1.654882 | 1.892478 | -6.319598 | 3.302998 | -6.319598 | 3.302998
(1.0, 1.0, 2.0) | 4 | (0.5, 1.5, -1.0) | 48 | 1.5503 | 1.654882 | 1.892478 | -6.319598 | 3.302998 | -6.319598 | 3.302998
(1.0, 1.0, 2.0) | 4 | (0.5, -1.5, 1.0) | 48 | 1.5503 | 1.654882 | 1.892478 | -6.319598 | 3.302998 | -6.319598 | 3.302998
(1.0, 1.0, 2.0) | 4 | (-0.5, 1.5, 1.0) | 48 | 1.5503 | 1.654882 | 1.892478 | -6.319598 | 3.302998 | -6.319598 | 3.302998
(-1.0, -1.0, -2.0) | 4 | (-1.0, -1.5, -0.5) | 48 | 1.5503 | 1.654882 | 1.892478 | -6.319598 | 3.302998 | -6.319598 | 3.302998
(-1.0, -1.0, -2.0) | 4 | (-1.0, 1.5, 0.5) | 48 | 1.5503 | 1.654882 | 1.892478 | -6.319598 | 3.302998 | -6.319598 | 3.302998
(-1.0, -1.0, -2.0) | 4 | (-1.0, 0.5, -1.5) | 48 | 1.5503 | 1.654882 | 1.892478 | -6.319598 | 3.302998 | -6.319598 | 3.302998
(-1.0, -1.0, -2.0) | 4 | (-1.0, -0.5, 1.5) | 48 | 1.5503 | 1.654882 | 1.892478 | -6.319598 | 3.302998 | -6.319598 | 3.302998
(-1.0, -1.0, -2.0) | 4 | (1.5, 1.0, 0.5) | 48 | 1.5503 | 1.654882 | 1.892478 | -6.319598 | 3.302998 | -6.319598 | 3.302998
(-1.0, -1.0, -2.0) | 4 | (-1.5, 1.0, -0.5) | 48 | 1.5503 | 1.654882 | 1.892478 | -6.319598 | 3.302998 | -6.319598 | 3.302998
(-1.0, -1.0, -2.0) | 4 | (-1.5, -1.0, 0.5) | 48 | 1.5503 | 1.654882 | 1.892478 | -6.319598 | 3.302998 | -6.319598 | 3.302998
(-1.0, -1.0, -2.0) | 4 | (1.5, -1.0, -0.5) | 48 | 1.5503 | 1.654882 | 1.892478 | -6.319598 | 3.302998 | -6.319598 | 3.302998
(-1.0, -1.0, -2.0) | 4 | (0.5, 1.5, 1.0) | 48 | 1.5503 | 1.654882 | 1.892478 | -6.319598 | 3.302998 | -6.319598 | 3.302998
(-1.0, -1.0, -2.0) | 4 | (-0.5, -1.5, 1.0) | 48 | 1.5503 | 1.654882 | 1.892478 | -6.319598 | 3.302998 | -6.319598 | 3.302998
(-1.0, -1.0, -2.0) | 4 | (-0.5, 1.5, -1.0) | 48 | 1.5503 | 1.654882 | 1.892478 | -6.319598 | 3.302998 | -6.319598 | 3.302998
(-1.0, -1.0, -2.0) | 4 | (0.5, -1.5, -1.0) | 48 | 1.5503 | 1.654882 | 1.892478 | -6.319598 | 3.302998 | -6.319598 | 3.302998
(0.0, -2.0, -2.0) | 4 | (0.0, -2.0, 0.0) | 6 | 1.54796 | 1.548 | 4.375228 | -0.002593572 | 7.636214 | -0.002593572 | 7.636214
(0.0, -2.0, -2.0) | 4 | (0.0, 2.0, 0.0) | 6 | 1.54796 | 1.548 | 4.375228 | -0.002593572 | 7.636214 | -0.002593572 | 7.636214
(0.0, -2.0, -2.0) | 4 | (0.0, 0.0, -2.0) | 6 | 1.54796 | 1.548 | 4.375228 | -0.002593572 | 7.636214 | -0.002593572 | 7.636214
(0.0, -2.0, -2.0) | 4 | (0.0, 0.0, 2.0) | 6 | 1.54796 | 1.548 | 4.375228 | -0.002593572 | 7.636214 | -0.002593572 | 7.636214
(0.0, -2.0, -2.0) | 4 | (2.0, 0.0, 0.0) | 6 | 1.54796 | 1.548 | 4.375228 | -0.002593572 | 7.636214 | -0.002593572 | 7.636214
(0.0, -2.0, -2.0) | 4 | (-2.0, 0.0, 0.0) | 6 | 1.54796 | 1.548 | 4.375228 | -0.002593572 | 7.636214 | -0.002593572 | 7.636214
(0.0, -2.0, -2.0) | 4 | (-2.0, 0.0, 0.0) | 6 | 1.54796 | 1.548 | 4.375228 | -0.002593572 | 7.636214 | -0.002593572 | 7.636214
(0.0, -2.0, -2.0) | 4 | (2.0, 0.0, 0.0) | 6 | 1.54796 | 1.548 | 4.375228 | -0.002593572 | 7.636214 | -0.002593572 | 7.636214
(0.0, -2.0, -2.0) | 4 | (0.0, 2.0, 0.0) | 6 | 1.54796 | 1.548 | 4.375228 | -0.002593572 | 7.636214 | -0.002593572 | 7.636214
(0.0, -2.0, -2.0) | 4 | (0.0, -2.0, 0.0) | 6 | 1.54796 | 1.548 | 4.375228 | -0.002593572 | 7.636214 | -0.002593572 | 7.636214
(0.0, -2.0, -2.0) | 4 | (0.0, 2.0, 0.0) | 6 | 1.54796 | 1.548 | 4.375228 | -0.002593572 | 7.636214 | -0.002593572 | 7.636214
(0.0, -2.0, -2.0) | 4 | (0.0, -2.0, 0.0) | 6 | 1.54796 | 1.548 | 4.375228 | -0.002593572 | 7.636214 | -0.002593572 | 7.636214
(0.0, 2.0, 2.0) | 4 | (0.0, 2.0, 0.0) | 6 | 1.54796 | 1.548 | 4.375228 | -0.002593572 | 7.636214 | -0.002593572 | 7.636214
(0.0, 2.0, 2.0) | 4 | (0.0, -2.0, 0.0) | 6 | 1.54796 | 1.548 | 4.375228 | -0.002593572 | 7.636214 | -0.002593572 | 7.636214
(0.0, 2.0, 2.0) | 4 | (0.0, 0.0, 2.0) | 6 | 1.54796 | 1.548 | 4.375228 | -0.002593572 | 7.636214 | -0.002593572 | 7.636214
(0.0, 2.0, 2.0) | 4 | (0.0, 0.0, -2.0) | 6 | 1.54796 | 1.548 | 4.375228 | -0.002593572 | 7.636214 | -0.002593572 | 7.636214
(0.0, 2.0, 2.0) | 4 | (-2.0, 0.0, 0.0) | 6 | 1.54796 | 1.548 | 4.375228 | -0.002593572 | 7.636214 | -0.002593572 | 7.636214
(0.0, 2.0, 2.0) | 4 | (2.0, 0.0, 0.0) | 6 | 1.54796 | 1.548 | 4.375228 | -0.002593572 | 7.636214 | -0.002593572 | 7.636214
(0.0, 2.0, 2.0) | 4 | (2.0, 0.0, 0.0) | 6 | 1.54796 | 1.548 | 4.375228 | -0.002593572 | 7.636214 | -0.002593572 | 7.636214
(0.0, 2.0, 2.0) | 4 | (-2.0, 0.0, 0.0) | 6 | 1.54796 | 1.548 | 4.375228 | -0.002593572 | 7.636214 | -0.002593572 | 7.636214
(0.0, 2.0, 2.0) | 4 | (0.0, -2.0, 0.0) | 6 | 1.54796 | 1.548 | 4.375228 | -0.002593572 | 7.636214 | -0.002593572 | 7.636214
(0.0, 2.0, 2.0) | 4 | (0.0, 2.0, 0.0) | 6 | 1.54796 | 1.548 | 4.375228 | -0.002593572 | 7.636214 | -0.002593572 | 7.636214
(0.0, 2.0, 2.0) | 4 | (0.0, -2.0, 0.0) | 6 | 1.54796 | 1.548 | 4.375228 | -0.002593572 | 7.636214 | -0.002593572 | 7.636214
(0.0, 2.0, 2.0) | 4 | (0.0, 2.0, 0.0) | 6 | 1.54796 | 1.548 | 4.375228 | -0.002593572 | 7.636214 | -0.002593572 | 7.636214
(0.0, -2.0, 2.0) | 4 | (0.0, 0.0, 2.0) | 6 | 1.54796 | 1.548 | 4.375228 | -0.002593572 | 7.636214 | -0.002593572 | 7.636214
(0.0, -2.0, 2.0) | 4 | (0.0, 0.0, -2.0) | 6 | 1.54796 | 1.548 | 4.375228 | -0.002593572 | 7.636214 | -0.002593572 | 7.636214
(0.0, -2.0, 2.0) | 4 | (0.0, -2.0, 0.0) | 6 | 1.54796 | 1.548 | 4.375228 | -0.002593572 | 7.636214 | -0.002593572 | 7.636214
(0.0, -2.0, 2.0) | 4 | (0.0, 2.0, 0.0) | 6 | 1.54796 | 1.548 | 4.375228 | -0.002593572 | 7.636214 | -0.002593572 | 7.636214
(0.0, -2.0, 2.0) | 4 | (0.0, 0.0, -2.0) | 6 | 1.54796 | 1.548 | 4.375228 | -0.002593572 | 7.636214 | -0.002593572 | 7.636214
(0.0, -2.0, 2.0) | 4 | (0.0, 0.0, 2.0) | 6 | 1.54796 | 1.548 | 4.375228 | -0.002593572 | 7.636214 | -0.002593572 | 7.636214
(0.0, -2.0, 2.0) | 4 | (0.0, 0.0, -2.0) | 6 | 1.54796 | 1.548 | 4.375228 | -0.002593572 | 7.636214 | -0.002593572 | 7.636214
(0.0, -2.0, 2.0) | 4 | (0.0, 0.0, 2.0) | 6 | 1.54796 | 1.548 | 4.375228 | -0.002593572 | 7.636214 | -0.002593572 | 7.636214
(0.0, -2.0, 2.0) | 4 | (-2.0, 0.0, 0.0) | 6 | 1.54796 | 1.548 | 4.375228 | -0.002593572 | 7.636214 | -0.002593572 | 7.636214
(0.0, -2.0, 2.0) | 4 | (2.0, 0.0, 0.0) | 6 | 1.54796 | 1.548 | 4.375228 | -0.002593572 | 7.636214 | -0.002593572 | 7.636214
(0.0, -2.0, 2.0) | 4 | (2.0, 0.0, 0.0) | 6 | 1.54796 | 1.548 | 4.375228 | -0.002593572 | 7.636214 | -0.002593572 | 7.636214
(0.0, -2.0, 2.0) | 4 | (-2.0, 0.0, 0.0) | 6 | 1.54796 | 1.548 | 4.375228 | -0.002593572 | 7.636214 | -0.002593572 | 7.636214
(0.0, 2.0, -2.0) | 4 | (0.0, 0.0, -2.0) | 6 | 1.54796 | 1.548 | 4.375228 | -0.002593572 | 7.636214 | -0.002593572 | 7.636214
(0.0, 2.0, -2.0) | 4 | (0.0, 0.0, 2.0) | 6 | 1.54796 | 1.548 | 4.375228 | -0.002593572 | 7.636214 | -0.002593572 | 7.636214
(0.0, 2.0, -2.0) | 4 | (0.0, 2.0, 0.0) | 6 | 1.54796 | 1.548 | 4.375228 | -0.002593572 | 7.636214 | -0.002593572 | 7.636214
(0.0, 2.0, -2.0) | 4 | (0.0, -2.0, 0.0) | 6 | 1.54796 | 1.548 | 4.375228 | -0.002593572 | 7.636214 | -0.002593572 | 7.636214
(0.0, 2.0, -2.0) | 4 | (0.0, 0.0, 2.0) | 6 | 1.54796 | 1.548 | 4.375228 | -0.002593572 | 7.636214 | -0.002593572 | 7.636214
(0.0, 2.0, -2.0) | 4 | (0.0, 0.0, -2.0) | 6 | 1.54796 | 1.548 | 4.375228 | -0.002593572 | 7.636214 | -0.002593572 | 7.636214
(0.0, 2.0, -2.0) | 4 | (0.0, 0.0, 2.0) | 6 | 1.54796 | 1.548 | 4.375228 | -0.002593572 | 7.636214 | -0.002593572 | 7.636214
(0.0, 2.0, -2.0) | 4 | (0.0, 0.0, -2.0) | 6 | 1.54796 | 1.548 | 4.375228 | -0.002593572 | 7.636214 | -0.002593572 | 7.636214
(0.0, 2.0, -2.0) | 4 | (2.0, 0.0, 0.0) | 6 | 1.54796 | 1.548 | 4.375228 | -0.002593572 | 7.636214 | -0.002593572 | 7.636214
(0.0, 2.0, -2.0) | 4 | (-2.0, 0.0, 0.0) | 6 | 1.54796 | 1.548 | 4.375228 | -0.002593572 | 7.636214 | -0.002593572 | 7.636214
(0.0, 2.0, -2.0) | 4 | (-2.0, 0.0, 0.0) | 6 | 1.54796 | 1.548 | 4.375228 | -0.002593572 | 7.636214 | -0.002593572 | 7.636214
(0.0, 2.0, -2.0) | 4 | (2.0, 0.0, 0.0) | 6 | 1.54796 | 1.548 | 4.375228 | -0.002593572 | 7.636214 | -0.002593572 | 7.636214
(2.0, 0.0, -1.0) | 2 | (2.0, -0.5, -0.5) | 24 | 1.524434 | 1.459468 | 14.80678 | 4.451345 | 25.84271 | 4.451345 | 25.84271
(2.0, 0.0, -1.0) | 2 | (2.0, 0.5, 0.5) | 24 | 1.524434 | 1.459468 | 14.80678 | 4.451345 | 25.84271 | 4.451345 | 25.84271
(2.0, 0.0, -1.0) | 2 | (2.0, 0.5, -0.5) | 24 | 1.524434 | 1.459468 | 14.80678 | 4.451345 | 25.84271 | 4.451345 | 25.84271
(2.0, 0.0, -1.0) | 2 | (2.0, -0.5, 0.5) | 24 | 1.524434 | 1.459468 | 14.80678 | 4.451345 | 25.84271 | 4.451345 | 25.84271
(2.0, 0.0, -1.0) | 2 | (0.5, -2.0, 0.5) | 24 | 1.524434 | 1.459468 | 14.80678 | 4.451345 | 25.84271 | 4.451345 | 25.84271
(2.0, 0.0, -1.0) | 2 | (-0.5, -2.0, -0.5) | 24 | 1.524434 | 1.459468 | 14.80678 | 4.451345 | 25.84271 | 4.451345 | 25.84271
(2.0, 0.0, -1.0) | 2 | (-0.5, 2.0, 0.5) | 24 | 1.524434 | 1.459468 | 14.80678 | 4.451345 | 25.84271 | 4.451345 | 25.84271
(2.0, 0.0, -1.0) | 2 | (0.5, 2.0, -0.5) | 24 | 1.524434 | 1.459468 | 14.80678 | 4.451345 | 25.84271 | 4.451345 | 25.84271
(2.0, 0.0, -1.0) | 2 | (0.5, 0.5, -2.0) | 24 | 1.524434 | 1.459468 | 14.80678 | 4.451345 | 25.84271 | 4.451345 | 25.84271
(2.0, 0.0, -1.0) | 2 | (-0.5, -0.5, -2.0) | 24 | 1.524434 | 1.459468 | 14.80678 | 4.451345 | 25.84271 | 4.451345 | 25.84271
(2.0, 0.0, -1.0) | 2 | (-0.5, 0.5, 2.0) | 24 | 1.524434 | 1.459468 | 14.80678 | 4.451345 | 25.84271 | 4.451345 | 25.84271
(2.0, 0.0, -1.0) | 2 | (0.5, -0.5, 2.0) | 24 | 1.524434 | 1.459468 | 14.80678 | 4.451345 | 25.84271 | 4.451345 | 25.84271
(-2.0, 0.0, 1.0) | 2 | (-2.0, 0.5, 0.5) | 24 | 1.524434 | 1.459468 | 14.80678 | 4.451345 | 25.84271 | 4.451345 | 25.84271
(-2.0, 0.0, 1.0) | 2 | (-2.0, -0.5, -0.5) | 24 | 1.524434 | 1.459468 | 14.80678 | 4.451345 | 25.84271 | 4.451345 | 25.84271
(-2.0, 0.0, 1.0) | 2 | (-2.0, -0.5, 0.5) | 24 | 1.524434 | 1.459468 | 14.80678 | 4.451345 | 25.84271 | 4.451345 | 25.84271
(-2.0, 0.0, 1.0) | 2 | (-2.0, 0.5, -0.5) | 24 | 1.524434 | 1.459468 | 14.80678 | 4.451345 | 25.84271 | 4.451345 | 25.84271
(-2.0, 0.0, 1.0) | 2 | (-0.5, 2.0, -0.5) | 24 | 1.524434 | 1.459468 | 14.80678 | 4.451345 | 25.84271 | 4.451345 | 25.84271
(-2.0, 0.0, 1.0) | 2 | (0.5, 2.0, 0.5) | 24 | 1.524434 | 1.459468 | 14.80678 | 4.451345 | 25.84271 | 4.451345 | 25.84271
(-2.0, 0.0, 1.0) | 2 | (0.5, -2.0, -0.5) | 24 | 1.524434 | 1.459468 | 14.80678 | 4.451345 | 25.84271 | 4.451345 | 25.84271
(-2.0, 0.0, 1.0) | 2 | (-0.5, -2.0, 0.5) | 24 | 1.524434 | 1.459468 | 14.80678 | 4.451345 | 25.84271 | 4.451345 | 25.84271
(-2.0, 0.0, 1.0) | 2 | (-0.5, -0.5, 2.0) | 24 | 1.524434 | 1.459468 | 14.80678 | 4.451345 | 25.84271 | 4.451345 | 25.84271
(-2.0, 0.0, 1.0) | 2 | (0.5, 0.5, 2.0) | 24 | 1.524434 | 1.459468 | 14.80678 | 4.451345 | 25.84271 | 4.451345 | 25.84271
(-2.0, 0.0, 1.0) | 2 | (0.5, -0.5, -2.0) | 24 | 1.524434 | 1.459468 | 14.80678 | 4.451345 | 25.84271 | 4.451345 | 25.84271
(-2.0, 0.0, 1.0) | 2 | (-0.5, 0.5, -2.0) | 24 | 1.524434 | 1.459468 | 14.80678 | 4.451345 | 25.84271 | 4.451345 | 25.84271
(1.0, 2.0, 1.0) | 4 | (1.0, 1.5, -0.5) | 48 | 1.523786 | 1.654882 | 4.155223 | -7.921774 | 7.252232 | -7.921774 | 7.252232
(1.0, 2.0, 1.0) | 4 | (1.0, -1.5, 0.5) | 48 | 1.523786 | 1.654882 | 4.155223 | -7.921774 | 7.252232 | -7.921774 | 7.252232
(1.0, 2.0, 1.0) | 4 | (1.0, 0.5, 1.5) | 48 | 1.523786 | 1.654882 | 4.155223 | -7.921774 | 7.252232 | -7.921774 | 7.252232
(1.0, 2.0, 1.0) | 4 | (1.0, -0.5, -1.5) | 48 | 1.523786 | 1.654882 | 4.155223 | -7.921774 | 7.252232 | -7.921774 | 7.252232
(1.0, 2.0, 1.0) | 4 | (-1.5, -1.0, 0.5) | 48 | 1.523786 | 1.654882 | 4.155223 | -7.921774 | 7.252232 | -7.921774 | 7.252232
(1.0, 2.0, 1.0) | 4 | (1.5, -1.0, -0.5) | 48 | 1.523786 | 1.654882 | 4.155223 | -7.921774 | 7.252232 | -7.921774 | 7.252232
(1.0, 2.0, 1.0) | 4 | (1.5, 1.0, 0.5) | 48 | 1.523786 | 1.654882 | 4.155223 | -7.921774 | 7.252232 | -7.921774 | 7.252232
(1.0, 2.0, 1.0) | 4 | (-1.5, 1.0, -0.5) | 48 | 1.523786 | 1.654882 | 4.155223 | -7.921774 | 7.252232 | -7.921774 | 7.252232
(1.0, 2.0, 1.0) | 4 | (0.5, -1.5, -1.0) | 48 | 1.523786 | 1.654882 | 4.155223 | -7.921774 | 7.252232 | -7.921774 | 7.252232
(1.0, 2.0, 1.0) | 4 | (-0.5, 1.5, -1.0) | 48 | 1.523786 | 1.654882 | 4.155223 | -7.921774 | 7.252232 | -7.921774 | 7.252232
(1.0, 2.0, 1.0) | 4 | (-0.5, -1.5, 1.0) | 48 | 1.523786 | 1.654882 | 4.155223 | -7.921774 | 7.252232 | -7.921774 | 7.252232
(1.0, 2.0, 1.0) | 4 | (0.5, 1.5, 1.0) | 48 | 1.523786 | 1.654882 | 4.155223 | -7.921774 | 7.252232 | -7.921774 | 7.252232
(-1.0, -2.0, -1.0) | 4 | (-1.0, -1.5, 0.5) | 48 | 1.523786 | 1.654882 | 4.155223 | -7.921774 | 7.252232 | -7.921774 | 7.252232
(-1.0, -2.0, -1.0) | 4 | (-1.0, 1.5, -0.5) | 48 | 1.523786 | 1.654882 | 4.155223 | -7.921774 | 7.252232 | -7.921774 | 7.252232
(-1.0, -2.0, -1.0) | 4 | (-1.0, -0.5, -1.5) | 48 | 1.523786 | 1.654882 | 4.155223 | -7.921774 | 7.252232 | -7.921774 | 7.252232
(-1.0, -2.0, -1.0) | 4 | (-1.0, 0.5, 1.5) | 48 | 1.523786 | 1.654882 | 4.155223 | -7.921774 | 7.252232 | -7.921774 | 7.252232
(-1.0, -2.0, -1.0) | 4 | (1.5, 1.0, -0.5) | 48 | 1.523786 | 1.654882 | 4.155223 | -7.921774 | 7.252232 | -7.921774 | 7.252232
(-1.0, -2.0, -1.0) | 4 | (-1.5, 1.0, 0.5) | 48 | 1.523786 | 1.654882 | 4.155223 | -7.921774 | 7.252232 | -7.921774 | 7.252232
(-1.0, -2.0, -1.0) | 4 | (-1.5, -1.0, -0.5) | 48 | 1.523786 | 1.654882 | 4.155223 | -7.921774 | 7.252232 | -7.921774 | 7.252232
(-1.0, -2.0, -1.0) | 4 | (1.5, -1.0, 0.5) | 48 | 1.523786 | 1.654882 | 4.155223 | -7.921774 | 7.252232 | -7.921774 | 7.252232
(-1.0, -2.0, -1.0) | 4 | (-0.5, 1.5, 1.0) | 48 | 1.523786 | 1.654882 | 4.155223 | -7.921774 | 7.252232 | -7.921774 | 7.252232
(-1.0, -2.0, -1.0) | 4 | (0.5, -1.5, 1.0) | 48 | 1.523786 | 1.654882 | 4.155223 | -7.921774 | 7.252232 | -7.921774 | 7.252232
(-1.0, -2.0, -1.0) | 4 | (0.5, 1.5, -1.0) | 48 | 1.523786 | 1.654882 | 4.155223 | -7.921774 | 7.252232 | -7.921774 | 7.252232
(-1.0, -2.0, -1.0) | 4 | (-0.5, -1.5, -1.0) | 48 | 1.523786 | 1.654882 | 4.155223 | -7.921774 | 7.252232 | -7.921774 | 7.252232
(1.0, -2.0, 1.0) | 4 | (1.0, -0.5, 1.5) | 48 | 1.523786 | 1.654882 | 4.155223 | -7.921774 | 7.252232 | -7.921774 | 7.252232
(1.0, -2.0, 1.0) | 4 | (1.0, 0.5, -1.5) | 48 | 1.523786 | 1.654882 | 4.155223 | -7.921774 | 7.252232 | -7.921774 | 7.252232
(1.0, -2.0, 1.0) | 4 | (1.0, -1.5, -0.5) | 48 | 1.523786 | 1.654882 | 4.155223 | -7.921774 | 7.252232 | -7.921774 | 7.252232
(1.0, -2.0, 1.0) | 4 | (1.0, 1.5, 0.5) | 48 | 1.523786 | 1.654882 | 4.155223 | -7.921774 | 7.252232 | -7.921774 | 7.252232
(1.0, -2.0, 1.0) | 4 | (0.5, -1.0, -1.5) | 48 | 1.523786 | 1.654882 | 4.155223 | -7.921774 | 7.252232 | -7.921774 | 7.252232
(1.0, -2.0, 1.0) | 4 | (-0.5, -1.0, 1.5) | 48 | 1.523786 | 1.654882 | 4.155223 | -7.921774 | 7.252232 | -7.921774 | 7.252232
(1.0, -2.0, 1.0) | 4 | (-0.5, 1.0, -1.5) | 48 | 1.523786 | 1.654882 | 4.155223 | -7.921774 | 7.252232 | -7.921774 | 7.252232
(1.0, -2.0, 1.0) | 4 | (0.5, 1.0, 1.5) | 48 | 1.523786 | 1.654882 | 4.155223 | -7.921774 | 7.252232 | -7.921774 | 7.252232
(1.0, -2.0, 1.0) | 4 | (-1.5, 0.5, -1.0) | 48 | 1.523786 | 1.654882 | 4.155223 | -7.921774 | 7.252232 | -7.921774 | 7.252232
(1.0, -2.0, 1.0) | 4 | (1.5, -0.5, -1.0) | 48 | 1.523786 | 1.654882 | 4.155223 | -7.921774 | 7.252232 | -7.921774 | 7.252232
(1.0, -2.0, 1.0) | 4 | (1.5, 0.5, 1.0) | 48 | 1.523786 | 1.654882 | 4.155223 | -7.921774 | 7.252232 | -7.921774 | 7.252232
(1.0, -2.0, 1.0) | 4 | (-1.5, -0.5, 1.0) | 48 | 1.523786 | 1.654882 | 4.155223 | -7.921774 | 7.252232 | -7.921774 | 7.252232
(-1.0, 2.0, -1.0) | 4 | (-1.0, 0.5, -1.5) | 48 | 1.523786 | 1.654882 | 4.155223 | -7.921774 | 7.252232 | -7.921774 | 7.252232
(-1.0, 2.0, -1.0) | 4 | (-1.0, -0.5, 1.5) | 48 | 1.523786 | 1.654882 | 4.155223 | -7.921774 | 7.252232 | -7.921774 | 7.252232
(-1.0, 2.0, -1.0) | 4 | (-1.0, 1.5, 0.5) | 48 | 1.523786 | 1.654882 | 4.155223 | -7.921774 | 7.252232 | -7.921774 | 7.252232
(-1.0, 2.0, -1.0) | 4 | (-1.0, -1.5, -0.5) | 48 | 1.523786 | 1.654882 | 4.155223 | -7.921774 | 7.252232 | -7.921774 | 7.252232
(-1.0, 2.0, -1.0) | 4 | (-0.5, 1.0, 1.5) | 48 | 1.523786 | 1.654882 | 4.155223 | -7.921774 | 7.252232 | -7.921774 | 7.252232
(-1.0, 2.0, -1.0) | 4 | (0.5, 1.0, -1.5) | 48 | 1.523786 | 1.654882 | 4.155223 | -7.921774 | 7.252232 | -7.921774 | 7.252232
(-1.0, 2.0, -1.0) | 4 | (0.5, -1.0, 1.5) | 48 | 1.523786 | 1.654882 | 4.155223 | -7.921774 | 7.252232 | -7.921774 | 7.252232
(-1.0, 2.0, -1.0) | 4 | (-0.5, -1.0, -1.5) | 48 | 1.523786 | 1.654882 | 4.155223 | -7.921774 | 7.252232 | -7.921774 | 7.252232
(-1.0, 2.0, -1.0) | 4 | (1.5, -0.5, 1.0) | 48 | 1.523786 | 1.654882 | 4.155223 | -7.921774 | 7.252232 | -7.921774 | 7.252232
(-1.0, 2.0, -1.0) | 4 | (-1.5, 0.5, 1.0) | 48 | 1.523786 | 1.654882 | 4.155223 | -7.921774 | 7.252232 | -7.921774 | 7.252232
(-1.0, 2.0, -1.0) | 4 | (-1.5, -0.5, -1.0) | 48 | 1.523786 | 1.654882 | 4.155223 | -7.921774 | 7.252232 | -7.921774 | 7.252232
(-1.0, 2.0, -1.0) | 4 | (1.5, 0.5, -1.0) | 48 | 1.523786 | 1.654882 | 4.155223 | -7.921774 | 7.252232 | -7.921774 | 7.252232
(2.0, 0.0, 0.0) | 2 | (2.0, 0.0, 0.0) | 6 | 1.48724 | 1.548 | 13.5 | -3.925078 | 23.56194 | -3.925078 | 23.56194
(2.0, 0.0, 0.0) | 2 | (2.0, 0.0, 0.0) | 6 | 1.48724 | 1.548 | 13.5 | -3.925078 | 23.56194 | -3.925078 | 23.56194
(2.0, 0.0, 0.0) | 2 | (2.0, 0.0, 0.0) | 6 | 1.48724 | 1.548 | 13.5 | -3.925078 | 23.56194 | -3.925078 | 23.56194
(2.0, 0.0, 0.0) | 2 | (2.0, 0.0, 0.0) | 6 | 1.48724 | 1.548 | 13.5 | -3.925078 | 23.56194 | -3.925078 | 23.56194
(2.0, 0.0, 0.0) | 2 | (0.0, -2.0, 0.0) | 6 | 1.48724 | 1.548 | 13.5 | -3.925078 | 23.56194 | -3.925078 | 23.56194
(2.0, 0.0, 0.0) | 2 | (0.0, -2.0, 0.0) | 6 | 1.48724 | 1.548 | 13.5 | -3.925078 | 23.56194 | -3.925078 | 23.56194
(2.0, 0.0, 0.0) | 2 | (0.0, 2.0, 0.0) | 6 | 1.48724 | 1.548 | 13.5 | -3.925078 | 23.56194 | -3.925078 | 23.56194
(2.0, 0.0, 0.0) | 2 | (0.0, 2.0, 0.0) | 6 | 1.48724 | 1.548 | 13.5 | -3.925078 | 23.56194 | -3.925078 | 23.56194
(2.0, 0.0, 0.0) | 2 | (0.0, 0.0, -2.0) | 6 | 1.48724 | 1.548 | 13.5 | -3.925078 | 23.56194 | -3.925078 | 23.56194
(2.0, 0.0, 0.0) | 2 | (0.0, 0.0, -2.0) | 6 | 1.48724 | 1.548 | 13.5 | -3.925078 | 23.56194 | -3.925078 | 23.56194
(2.0, 0.0, 0.0) | 2 | (0.0, 0.0, 2.0) | 6 | 1.48724 | 1.548 | 13.5 | -3.925078 | 23.56194 | -3.925078 | 23.56194
(2.0, 0.0, 0.0) | 2 | (0.0, 0.0, 2.0) | 6 | 1.48724 | 1.548 | 13.5 | -3.925078 | 23.56194 | -3.925078 | 23.56194
(-2.0, 0.0, 0.0) | 2 | (-2.0, 0.0, 0.0) | 6 | 1.48724 | 1.548 | 13.5 | -3.925078 | 23.56194 | -3.925078 | 23.56194
(-2.0, 0.0, 0.0) | 2 | (-2.0, 0.0, 0.0) | 6 | 1.48724 | 1.548 | 13.5 | -3.925078 | 23.56194 | -3.925078 | 23.56194
(-2.0, 0.0, 0.0) | 2 | (-2.0, 0.0, 0.0) | 6 | 1.48724 | 1.548 | 13.5 | -3.925078 | 23.56194 | -3.925078 | 23.56194
(-2.0, 0.0, 0.0) | 2 | (-2.0, 0.0, 0.0) | 6 | 1.48724 | 1.548 | 13.5 | -3.925078 | 23.56194 | -3.925078 | 23.56194
(-2.0, 0.0, 0.0) | 2 | (0.0, 2.0, 0.0) | 6 | 1.48724 | 1.548 | 13.5 | -3.925078 | 23.56194 | -3.925078 | 23.56194
(-2.0, 0.0, 0.0) | 2 | (0.0, 2.0, 0.0) | 6 | 1.48724 | 1.548 | 13.5 | -3.925078 | 23.56194 | -3.925078 | 23.56194
(-2.0, 0.0, 0.0) | 2 | (0.0, -2.0, 0.0) | 6 | 1.48724 | 1.548 | 13.5 | -3.925078 | 23.56194 | -3.925078 | 23.56194
(-2.0, 0.0, 0.0) | 2 | (0.0, -2.0, 0.0) | 6 | 1.48724 | 1.548 | 13.5 | -3.925078 | 23.56194 | -3.925078 | 23.56194
(-2.0, 0.0, 0.0) | 2 | (0.0, 0.0, 2.0) | 6 | 1.48724 | 1.548 | 13.5 | -3.925078 | 23.56194 | -3.925078 | 23.56194
(-2.0, 0.0, 0.0) | 2 | (0.0, 0.0, 2.0) | 6 | 1.48724 | 1.548 | 13.5 | -3.925078 | 23.56194 | -3.925078 | 23.56194
(-2.0, 0.0, 0.0) | 2 | (0.0, 0.0, -2.0) | 6 | 1.48724 | 1.548 | 13.5 | -3.925078 | 23.56194 | -3.925078 | 23.56194
(-2.0, 0.0, 0.0) | 2 | (0.0, 0.0, -2.0) | 6 | 1.48724 | 1.548 | 13.5 | -3.925078 | 23.56194 | -3.925078 | 23.56194
(0.0, 1.0, 3.0) | 4 | (0.0, 2.0, 1.0) | 24 | 1.477354 | 1.384573 | 2.799513 | 6.701011 | 4.886071 | 6.701011 | 4.886071
(0.0, 1.0, 3.0) | 4 | (0.0, -2.0, -1.0) | 24 | 1.477354 | 1.384573 | 2.799513 | 6.701011 | 4.886071 | 6.701011 | 4.886071
(0.0, 1.0, 3.0) | 4 | (0.0, -1.0, 2.0) | 24 | 1.477354 | 1.384573 | 2.799513 | 6.701011 | 4.886071 | 6.701011 | 4.886071
(0.0, 1.0, 3.0) | 4 | (0.0, 1.0, -2.0) | 24 | 1.477354 | 1.384573 | 2.799513 | 6.701011 | 4.886071 | 6.701011 | 4.886071
(0.0, 1.0, 3.0) | 4 | (-2.0, 0.0, -1.0) | 24 | 1.477354 | 1.384573 | 2.799513 | 6.701011 | 4.886071 | 6.701011 | 4.886071
(0.0, 1.0, 3.0) | 4 | (2.0, 0.0, 1.0) | 24 | 1.477354 | 1.384573 | 2.799513 | 6.701011 | 4.886071 | 6.701011 | 4.886071
(0.0, 1.0, 3.0) | 4 | (2.0, 0.0, -1.0) | 24 | 1.477354 | 1.384573 | 2.799513 | 6.701011 | 4.886071 | 6.701011 | 4.886071
(0.0, 1.0, 3.0) | 4 | (-2.0, 0.0, 1.0) | 24 | 1.477354 | 1.384573 | 2.799513 | 6.701011 | 4.886071 | 6.701011 | 4.886071
(0.0, 1.0, 3.0) | 4 | (-1.0, -2.0, 0.0) | 24 | 1.477354 | 1.384573 | 2.799513 | 6.701011 | 4.886071 | 6.701011 | 4.886071
(0.0, 1.0, 3.0) | 4 | (1.0, 2.0, 0.0) | 24 | 1.477354 | 1.384573 | 2.799513 | 6.701011 | 4.886071 | 6.701011 | 4.886071
(0.0, 1.0, 3.0) | 4 | (1.0, -2.0, 0.0) | 24 | 1.477354 | 1.384573 | 2.799513 | 6.701011 | 4.886071 | 6.701011 | 4.886071
(0.0, 1.0, 3.0) | 4 | (-1.0, 2.0, 0.0) | 24 | 1.477354 | 1.384573 | 2.799513 | 6.701011 | 4.886071 | 6.701011 | 4.886071
(0.0, -1.0, -3.0) | 4 | (0.0, -2.0, -1.0) | 24 | 1.477354 | 1.384573 | 2.799513 | 6.701011 | 4.886071 | 6.701011 | 4.886071
(0.0, -1.0, -3.0) | 4 | (0.0, 2.0, 1.0) | 24 | 1.477354 | 1.384573 | 2.799513 | 6.701011 | 4.886071 | 6.701011 | 4.886071
(0.0, -1.0, -3.0) | 4 | (0.0, 1.0, -2.0) | 24 | 1.477354 | 1.384573 | 2.799513 | 6.701011 | 4.886071 | 6.701011 | 4.886071
(0.0, -1.0, -3.0) | 4 | (0.0, -1.0, 2.0) | 24 | 1.477354 | 1.384573 | 2.799513 | 6.701011 | 4.886071 | 6.701011 | 4.886071
(0.0, -1.0, -3.0) | 4 | (2.0, 0.0, 1.0) | 24 | 1.477354 | 1.384573 | 2.799513 | 6.701011 | 4.886071 | 6.701011 | 4.886071
(0.0, -1.0, -3.0) | 4 | (-2.0, 0.0, -1.0) | 24 | 1.477354 | 1.384573 | 2.799513 | 6.701011 | 4.886071 | 6.701011 | 4.886071
(0.0, -1.0, -3.0) | 4 | (-2.0, 0.0, 1.0) | 24 | 1.477354 | 1.384573 | 2.799513 | 6.701011 | 4.886071 | 6.701011 | 4.886071
(0.0, -1.0, -3.0) | 4 | (2.0, 0.0, -1.0) | 24 | 1.477354 | 1.384573 | 2.799513 | 6.701011 | 4.886071 | 6.701011 | 4.886071
(0.0, -1.0, -3.0) | 4 | (1.0, 2.0, 0.0) | 24 | 1.477354 | 1.384573 | 2.799513 | 6.701011 | 4.886071 | 6.701011 | 4.886071
(0.0, -1.0, -3.0) | 4 | (-1.0, -2.0, 0.0) | 24 | 1.477354 | 1.384573 | 2.799513 | 6.701011 | 4.886071 | 6.701011 | 4.886071
(0.0, -1.0, -3.0) | 4 | (-1.0, 2.0, 0.0) | 24 | 1.477354 | 1.384573 | 2.799513 | 6.701011 | 4.886071 | 6.701011 | 4.886071
(0.0, -1.0, -3.0) | 4 | (1.0, -2.0, 0.0) | 24 | 1.477354 | 1.384573 | 2.799513 | 6.701011 | 4.886071 | 6.701011 | 4.886071
(0.0, 1.0, -3.0) | 4 | (0.0, -1.0, -2.0) | 24 | 1.477354 | 1.384573 | 2.799513 | 6.701011 | 4.886071 | 6.701011 | 4.886071
(0.0, 1.0, -3.0) | 4 | (0.0, 1.0, 2.0) | 24 | 1.477354 | 1.384573 | 2.799513 | 6.701011 | 4.886071 | 6.701011 | 4.886071
(0.0, 1.0, -3.0) | 4 | (0.0, 2.0, -1.0) | 24 | 1.477354 | 1.384573 | 2.799513 | 6.701011 | 4.886071 | 6.701011 | 4.886071
(0.0, 1.0, -3.0) | 4 | (0.0, -2.0, 1.0) | 24 | 1.477354 | 1.384573 | 2.799513 | 6.701011 | 4.886071 | 6.701011 | 4.886071
(0.0, 1.0, -3.0) | 4 | (1.0, 0.0, 2.0) | 24 | 1.477354 | 1.384573 | 2.799513 | 6.701011 | 4.886071 | 6.701011 | 4.886071
(0.0, 1.0, -3.0) | 4 | (-1.0, 0.0, -2.0) | 24 | 1.477354 | 1.384573 | 2.799513 | 6.701011 | 4.886071 | 6.701011 | 4.886071
(0.0, 1.0, -3.0) | 4 | (-1.0, 0.0, 2.0) | 24 | 1.477354 | 1.384573 | 2.799513 | 6.701011 | 4.886071 | 6.701011 | 4.886071
(0.0, 1.0, -3.0) | 4 | (1.0, 0.0, -2.0) | 24 | 1.477354 | 1.384573 | 2.799513 | 6.701011 | 4.886071 | 6.701011 | 4.886071
(0.0, 1.0, -3.0) | 4 | (2.0, 1.0, 0.0) | 24 | 1.477354 | 1.384573 | 2.799513 | 6.701011 | 4.886071 | 6.701011 | 4.886071
(0.0, 1.0, -3.0) | 4 | (-2.0, -1.0, 0.0) | 24 | 1.477354 | 1.384573 | 2.799513 | 6.701011 | 4.886071 | 6.701011 | 4.886071
(0.0, 1.0, -3.0) | 4 | (-2.0, 1.0, 0.0) | 24 | 1.477354 | 1.384573 | 2.799513 | 6.701011 | 4.886071 | 6.701011 | 4.886071
(0.0, 1.0, -3.0) | 4 | (2.0, -1.0, 0.0) | 24 | 1.477354 | 1.384573 | 2.799513 | 6.701011 | 4.886071 | 6.701011 | 4.886071
(0.0, -1.0, 3.0) | 4 | (0.0, 1.0, 2.0) | 24 | 1.477354 | 1.384573 | 2.799513 | 6.701011 | 4.886071 | 6.701011 | 4.886071
(0.0, -1.0, 3.0) | 4 | (0.0, -1.0, -2.0) | 24 | 1.477354 | 1.384573 | 2.799513 | 6.701011 | 4.886071 | 6.701011 | 4.886071
(0.0, -1.0, 3.0) | 4 | (0.0, -2.0, 1.0) | 24 | 1.477354 | 1.384573 | 2.799513 | 6.701011 | 4.886071 | 6.701011 | 4.886071
(0.0, -1.0, 3.0) | 4 | (0.0, 2.0, -1.0) | 24 | 1.477354 | 1.384573 | 2.799513 | 6.701011 | 4.886071 | 6.701011 | 4.886071
(0.0, -1.0, 3.0) | 4 | (-1.0, 0.0, -2.0) | 24 | 1.477354 | 1.384573 | 2.799513 | 6.701011 | 4.886071 | 6.701011 | 4.886071
(0.0, -1.0, 3.0) | 4 | (1.0, 0.0, 2.0) | 24 | 1.477354 | 1.384573 | 2.799513 | 6.701011 | 4.886071 | 6.701011 | 4.886071
(0.0, -1.0, 3.0) | 4 | (1.0, 0.0, -2.0) | 24 | 1.477354 | 1.384573 | 2.799513 | 6.701011 | 4.886071 | 6.701011 | 4.886071
(0.0, -1.0, 3.0) | 4 | (-1.0, 0.0, 2.0) | 24 | 1.477354 | 1.384573 | 2.799513 | 6.701011 | 4.886071 | 6.701011 | 4.886071
(0.0, -1.0, 3.0) | 4 | (-2.0, -1.0, 0.0) | 24 | 1.477354 | 1.384573 | 2.799513 | 6.701011 | 4.886071 | 6.701011 | 4.886071
(0.0, -1.0, 3.0) | 4 | (2.0, 1.0, 0.0) | 24 | 1.477354 | 1.384573 | 2.799513 | 6.701011 | 4.886071 | 6.701011 | 4.886071
(0.0, -1.0, 3.0) | 4 | (2.0, -1.0, 0.0) | 24 | 1.477354 | 1.384573 | 2.799513 | 6.701011 | 4.886071 | 6.701011 | 4.886071
(0.0, -1.0, 3.0) | 4 | (-2.0, 1.0, 0.0) | 24 | 1.477354 | 1.384573 | 2.799513 | 6.701011 | 4.886071 | 6.701011 | 4.886071
(-1.0, 2.0, 2.0) | 4 | (-1.0, 2.0, 0.0) | 24 | 1.467522 | 1.384573 | 9.183883 | 5.990945 | 16.0289 | 5.990945 | 16.0289
(-1.0, 2.0, 2.0) | 4 | (-1.0, -2.0, 0.0) | 24 | 1.467522 | 1.384573 | 9.183883 | 5.990945 | 16.0289 | 5.990945 | 16.0289
(-1.0, 2.0, 2.0) | 4 | (-1.0, 0.0, 2.0) | 24 | 1.467522 | 1.384573 | 9.183883 | 5.990945 | 16.0289 | 5.990945 | 16.0289
(-1.0, 2.0, 2.0) | 4 | (-1.0, 0.0, -2.0) | 24 | 1.467522 | 1.384573 | 9.183883 | 5.990945 | 16.0289 | 5.990945 | 16.0289
(-1.0, 2.0, 2.0) | 4 | (-2.0, 1.0, 0.0) | 24 | 1.467522 | 1.384573 | 9.183883 | 5.990945 | 16.0289 | 5.990945 | 16.0289
(-1.0, 2.0, 2.0) | 4 | (2.0, 1.0, 0.0) | 24 | 1.467522 | 1.384573 | 9.183883 | 5.990945 | 16.0289 | 5.990945 | 16.0289
(-1.0, 2.0, 2.0) | 4 | (2.0, -1.0, 0.0) | 24 | 1.467522 | 1.384573 | 9.183883 | 5.990945 | 16.0289 | 5.990945 | 16.0289
(-1.0, 2.0, 2.0) | 4 | (-2.0, -1.0, 0.0) | 24 | 1.467522 | 1.384573 | 9.183883 | 5.990945 | 16.0289 | 5.990945 | 16.0289
(-1.0, 2.0, 2.0) | 4 | (0.0, -2.0, 1.0) | 24 | 1.467522 | 1.384573 | 9.183883 | 5.990945 | 16.0289 | 5.990945 | 16.0289
(-1.0, 2.0, 2.0) | 4 | (0.0, 2.0, 1.0) | 24 | 1.467522 | 1.384573 | 9.183883 | 5.990945 | 16.0289 | 5.990945 | 16.0289
(-1.0, 2.0, 2.0) | 4 | (0.0, -2.0, -1.0) | 24 | 1.467522 | 1.384573 | 9.183883 | 5.990945 | 16.0289 | 5.990945 | 16.0289
(-1.0, 2.0, 2.0) | 4 | (0.0, 2.0, -1.0) | 24 | 1.467522 | 1.384573 | 9.183883 | 5.990945 | 16.0289 | 5.990945 | 16.0289
(1.0, -2.0, -2.0) | 4 | (1.0, -2.0, 0.0) | 24 | 1.467522 | 1.384573 | 9.183883 | 5.990945 | 16.0289 | 5.990945 | 16.0289
(1.0, -2.0, -2.0) | 4 | (1.0, 2.0, 0.0) | 24 | 1.467522 | 1.384573 | 9.183883 | 5.990945 | 16.0289 | 5.990945 | 16.0289
(1.0, -2.0, -2.0) | 4 | (1.0, 0.0, -2.0) | 24 | 1.467522 | 1.384573 | 9.183883 | 5.990945 | 16.0289 | 5.990945 | 16.0289
(1.0, -2.0, -2.0) | 4 | (1.0, 0.0, 2.0) | 24 | 1.467522 | 1.384573 | 9.183883 | 5.990945 | 16.0289 | 5.990945 | 16.0289
(1.0, -2.0, -2.0) | 4 | (2.0, -1.0, 0.0) | 24 | 1.467522 | 1.384573 | 9.183883 | 5.990945 | 16.0289 | 5.990945 | 16.0289
(1.0, -2.0, -2.0) | 4 | (-2.0, -1.0, 0.0) | 24 | 1.467522 | 1.384573 | 9.183883 | 5.990945 | 16.0289 | 5.990945 | 16.0289
(1.0, -2.0, -2.0) | 4 | (-2.0, 1.0, 0.0) | 24 | 1.467522 | 1.384573 | 9.183883 | 5.990945 | 16.0289 | 5.990945 | 16.0289
(1.0, -2.0, -2.0) | 4 | (2.0, 1.0, 0.0) | 24 | 1.467522 | 1.384573 | 9.183883 | 5.990945 | 16.0289 | 5.990945 | 16.0289
(1.0, -2.0, -2.0) | 4 | (0.0, 2.0, -1.0) | 24 | 1.467522 | 1.384573 | 9.183883 | 5.990945 | 16.0289 | 5.990945 | 16.0289
(1.0, -2.0, -2.0) | 4 | (0.0, -2.0, -1.0) | 24 | 1.467522 | 1.384573 | 9.183883 | 5.990945 | 16.0289 | 5.990945 | 16.0289
(1.0, -2.0, -2.0) | 4 | (0.0, 2.0, 1.0) | 24 | 1.467522 | 1.384573 | 9.183883 | 5.990945 | 16.0289 | 5.990945 | 16.0289
(1.0, -2.0, -2.0) | 4 | (0.0, -2.0, 1.0) | 24 | 1.467522 | 1.384573 | 9.183883 | 5.990945 | 16.0289 | 5.990945 | 16.0289
(1.0, 2.0, -2.0) | 4 | (1.0, 0.0, -2.0) | 24 | 1.467522 | 1.384573 | 9.183883 | 5.990945 | 16.0289 | 5.990945 | 16.0289
(1.0, 2.0, -2.0) | 4 | (1.0, 0.0, 2.0) | 24 | 1.467522 | 1.384573 | 9.183883 | 5.990945 | 16.0289 | 5.990945 | 16.0289
(1.0, 2.0, -2.0) | 4 | (1.0, 2.0, 0.0) | 24 | 1.467522 | 1.384573 | 9.183883 | 5.990945 | 16.0289 | 5.990945 | 16.0289
(1.0, 2.0, -2.0) | 4 | (1.0, -2.0, 0.0) | 24 | 1.467522 | 1.384573 | 9.183883 | 5.990945 | 16.0289 | 5.990945 | 16.0289
(1.0, 2.0, -2.0) | 4 | (0.0, -1.0, 2.0) | 24 | 1.467522 | 1.384573 | 9.183883 | 5.990945 | 16.0289 | 5.990945 | 16.0289
(1.0, 2.0, -2.0) | 4 | (0.0, -1.0, -2.0) | 24 | 1.467522 | 1.384573 | 9.183883 | 5.990945 | 16.0289 | 5.990945 | 16.0289
(1.0, 2.0, -2.0) | 4 | (0.0, 1.0, 2.0) | 24 | 1.467522 | 1.384573 | 9.183883 | 5.990945 | 16.0289 | 5.990945 | 16.0289
(1.0, 2.0, -2.0) | 4 | (0.0, 1.0, -2.0) | 24 | 1.467522 | 1.384573 | 9.183883 | 5.990945 | 16.0289 | 5.990945 | 16.0289
(1.0, 2.0, -2.0) | 4 | (2.0, 0.0, -1.0) | 24 | 1.467522 | 1.384573 | 9.183883 | 5.990945 | 16.0289 | 5.990945 | 16.0289
(1.0, 2.0, -2.0) | 4 | (-2.0, 0.0, -1.0) | 24 | 1.467522 | 1.384573 | 9.183883 | 5.990945 | 16.0289 | 5.990945 | 16.0289
(1.0, 2.0, -2.0) | 4 | (-2.0, 0.0, 1.0) | 24 | 1.467522 | 1.384573 | 9.183883 | 5.990945 | 16.0289 | 5.990945 | 16.0289
(1.0, 2.0, -2.0) | 4 | (2.0, 0.0, 1.0) | 24 | 1.467522 | 1.384573 | 9.183883 | 5.990945 | 16.0289 | 5.990945 | 16.0289
(-1.0, -2.0, 2.0) | 4 | (-1.0, 0.0, 2.0) | 24 | 1.467522 | 1.384573 | 9.183883 | 5.990945 | 16.0289 | 5.990945 | 16.0289
(-1.0, -2.0, 2.0) | 4 | (-1.0, 0.0, -2.0) | 24 | 1.467522 | 1.384573 | 9.183883 | 5.990945 | 16.0289 | 5.990945 | 16.0289
(-1.0, -2.0, 2.0) | 4 | (-1.0, -2.0, 0.0) | 24 | 1.467522 | 1.384573 | 9.183883 | 5.990945 | 16.0289 | 5.990945 | 16.0289
(-1.0, -2.0, 2.0) | 4 | (-1.0, 2.0, 0.0) | 24 | 1.467522 | 1.384573 | 9.183883 | 5.990945 | 16.0289 | 5.990945 | 16.0289
(-1.0, -2.0, 2.0) | 4 | (0.0, 1.0, -2.0) | 24 | 1.467522 | 1.384573 | 9.183883 | 5.990945 | 16.0289 | 5.990945 | 16.0289
(-1.0, -2.0, 2.0) | 4 | (0.0, 1.0, 2.0) | 24 | 1.467522 | 1.384573 | 9.183883 | 5.990945 | 16.0289 | 5.990945 | 16.0289
(-1.0, -2.0, 2.0) | 4 | (0.0, -1.0, -2.0) | 24 | 1.467522 | 1.384573 | 9.183883 | 5.990945 | 16.0289 | 5.990945 | 16.0289
(-1.0, -2.0, 2.0) | 4 | (0.0, -1.0, 2.0) | 24 | 1.467522 | 1.384573 | 9.183883 | 5.990945 | 16.0289 | 5.990945 | 16.0289
(-1.0, -2.0, 2.0) | 4 | (-2.0, 0.0, 1.0) | 24 | 1.467522 | 1.384573 | 9.183883 | 5.990945 | 16.0289 | 5.990945 | 16.0289
(-1.0, -2.0, 2.0) | 4 | (2.0, 0.0, 1.0) | 24 | 1.467522 | 1.384573 | 9.183883 | 5.990945 | 16.0289 | 5.990945 | 16.0289
(-1.0, -2.0, 2.0) | 4 | (2.0, 0.0, -1.0) | 24 | 1.467522 | 1.384573 | 9.183883 | 5.990945 | 16.0289 | 5.990945 | 16.0289
(-1.0, -2.0, 2.0) | 4 | (-2.0, 0.0, -1.0) | 24 | 1.467522 | 1.384573 | 9.183883 | 5.990945 | 16.0289 | 5.990945 | 16.0289
(1.0, 1.0, -3.0) | 4 | (1.0, -1.0, -2.0) | 24 | 1.4553 | 1.263937 | 6.547297 | 15.14025 | 11.42719 | 15.14025 | 11.42719
(1.0, 1.0, -3.0) | 4 | (1.0, 1.0, 2.0) | 24 | 1.4553 | 1.263937 | 6.547297 | 15.14025 | 11.42719 | 15.14025 | 11.42719
(1.0, 1.0, -3.0) | 4 | (1.0, 2.0, -1.0) | 24 | 1.4553 | 1.263937 | 6.547297 | 15.14025 | 11.42719 | 15.14025 | 11.42719
(1.0, 1.0, -3.0) | 4 | (1.0, -2.0, 1.0) | 24 | 1.4553 | 1.263937 | 6.547297 | 15.14025 | 11.42719 | 15.14025 | 11.42719
(1.0, 1.0, -3.0) | 4 | (1.0, -1.0, 2.0) | 24 | 1.4553 | 1.263937 | 6.547297 | 15.14025 | 11.42719 | 15.14025 | 11.42719
(1.0, 1.0, -3.0) | 4 | (-1.0, -1.0, -2.0) | 24 | 1.4553 | 1.263937 | 6.547297 | 15.14025 | 11.42719 | 15.14025 | 11.42719
(1.0, 1.0, -3.0) | 4 | (-1.0, 1.0, 2.0) | 24 | 1.4553 | 1.263937 | 6.547297 | 15.14025 | 11.42719 | 15.14025 | 11.42719
(1.0, 1.0, -3.0) | 4 | (1.0, 1.0, -2.0) | 24 | 1.4553 | 1.263937 | 6.547297 | 15.14025 | 11.42719 | 15.14025 | 11.42719
(1.0, 1.0, -3.0) | 4 | (2.0, 1.0, -1.0) | 24 | 1.4553 | 1.263937 | 6.547297 | 15.14025 | 11.42719 | 15.14025 | 11.42719
(1.0, 1.0, -3.0) | 4 | (-2.0, -1.0, -1.0) | 24 | 1.4553 | 1.263937 | 6.547297 | 15.14025 | 11.42719 | 15.14025 | 11.42719
(1.0, 1.0, -3.0) | 4 | (-2.0, 1.0, 1.0) | 24 | 1.4553 | 1.263937 | 6.547297 | 15.14025 | 11.42719 | 15.14025 | 11.42719
(1.0, 1.0, -3.0) | 4 | (2.0, -1.0, 1.0) | 24 | 1.4553 | 1.263937 | 6.547297 | 15.14025 | 11.42719 | 15.14025 | 11.42719
(-1.0, -1.0, 3.0) | 4 | (-1.0, 1.0, 2.0) | 24 | 1.4553 | 1.263937 | 6.547297 | 15.14025 | 11.42719 | 15.14025 | 11.42719
(-1.0, -1.0, 3.0) | 4 | (-1.0, -1.0, -2.0) | 24 | 1.4553 | 1.263937 | 6.547297 | 15.14025 | 11.42719 | 15.14025 | 11.42719
(-1.0, -1.0, 3.0) | 4 | (-1.0, -2.0, 1.0) | 24 | 1.4553 | 1.263937 | 6.547297 | 15.14025 | 11.42719 | 15.14025 | 11.42719
(-1.0, -1.0, 3.0) | 4 | (-1.0, 2.0, -1.0) | 24 | 1.4553 | 1.263937 | 6.547297 | 15.14025 | 11.42719 | 15.14025 | 11.42719
(-1.0, -1.0, 3.0) | 4 | (-1.0, 1.0, -2.0) | 24 | 1.4553 | 1.263937 | 6.547297 | 15.14025 | 11.42719 | 15.14025 | 11.42719
(-1.0, -1.0, 3.0) | 4 | (1.0, 1.0, 2.0) | 24 | 1.4553 | 1.263937 | 6.547297 | 15.14025 | 11.42719 | 15.14025 | 11.42719
(-1.0, -1.0, 3.0) | 4 | (1.0, -1.0, -2.0) | 24 | 1.4553 | 1.263937 | 6.547297 | 15.14025 | 11.42719 | 15.14025 | 11.42719
(-1.0, -1.0, 3.0) | 4 | (-1.0, -1.0, 2.0) | 24 | 1.4553 | 1.263937 | 6.547297 | 15.14025 | 11.42719 | 15.14025 | 11.42719
(-1.0, -1.0, 3.0) | 4 | (-2.0, -1.0, 1.0) | 24 | 1.4553 | 1.263937 | 6.547297 | 15.14025 | 11.42719 | 15.14025 | 11.42719
(-1.0, -1.0, 3.0) | 4 | (2.0, 1.0, 1.0) | 24 | 1.4553 | 1.263937 | 6.547297 | 15.14025 | 11.42719 | 15.14025 | 11.42719
(-1.0, -1.0, 3.0) | 4 | (2.0, -1.0, -1.0) | 24 | 1.4553 | 1.263937 | 6.547297 | 15.14025 | 11.42719 | 15.14025 | 11.42719
(-1.0, -1.0, 3.0) | 4 | (-2.0, 1.0, -1.0) | 24 | 1.4553 | 1.263937 | 6.547297 | 15.14025 | 11.42719 | 15.14025 | 11.42719
(1.0, -1.0, -3.0) | 4 | (1.0, -2.0, -1.0) | 24 | 1.4553 | 1.263937 | 6.547297 | 15.14025 | 11.42719 | 15.14025 | 11.42719
(1.0, -1.0, -3.0) | 4 | (1.0, 2.0, 1.0) | 24 | 1.4553 | 1.263937 | 6.547297 | 15.14025 | 11.42719 | 15.14025 | 11.42719
(1.0, -1.0, -3.0) | 4 | (1.0, 1.0, -2.0) | 24 | 1.4553 | 1.263937 | 6.547297 | 15.14025 | 11.42719 | 15.14025 | 11.42719
(1.0, -1.0, -3.0) | 4 | (1.0, -1.0, 2.0) | 24 | 1.4553 | 1.263937 | 6.547297 | 15.14025 | 11.42719 | 15.14025 | 11.42719
(1.0, -1.0, -3.0) | 4 | (2.0, -1.0, 1.0) | 24 | 1.4553 | 1.263937 | 6.547297 | 15.14025 | 11.42719 | 15.14025 | 11.42719
(1.0, -1.0, -3.0) | 4 | (-2.0, -1.0, -1.0) | 24 | 1.4553 | 1.263937 | 6.547297 | 15.14025 | 11.42719 | 15.14025 | 11.42719
(1.0, -1.0, -3.0) | 4 | (-2.0, 1.0, 1.0) | 24 | 1.4553 | 1.263937 | 6.547297 | 15.14025 | 11.42719 | 15.14025 | 11.42719
(1.0, -1.0, -3.0) | 4 | (2.0, 1.0, -1.0) | 24 | 1.4553 | 1.263937 | 6.547297 | 15.14025 | 11.42719 | 15.14025 | 11.42719
(1.0, -1.0, -3.0) | 4 | (1.0, 2.0, -1.0) | 24 | 1.4553 | 1.263937 | 6.547297 | 15.14025 | 11.42719 | 15.14025 | 11.42719
(1.0, -1.0, -3.0) | 4 | (-1.0, -2.0, -1.0) | 24 | 1.4553 | 1.263937 | 6.547297 | 15.14025 | 11.42719 | 15.14025 | 11.42719
(1.0, -1.0, -3.0) | 4 | (-1.0, 2.0, 1.0) | 24 | 1.4553 | 1.263937 | 6.547297 | 15.14025 | 11.42719 | 15.14025 | 11.42719
(1.0, -1.0, -3.0) | 4 | (1.0, -2.0, 1.0) | 24 | 1.4553 | 1.263937 | 6.547297 | 15.14025 | 11.42719 | 15.14025 | 11.42719
(-1.0, 1.0, 3.0) | 4 | (-1.0, 2.0, 1.0) | 24 | 1.4553 | 1.263937 | 6.547297 | 15.14025 | 11.42719 | 15.14025 | 11.42719
(-1.0, 1.0, 3.0) | 4 | (-1.0, -2.0, -1.0) | 24 | 1.4553 | 1.263937 | 6.547297 | 15.14025 | 11.42719 | 15.14025 | 11.42719
(-1.0, 1.0, 3.0) | 4 | (-1.0, -1.0, 2.0) | 24 | 1.4553 | 1.263937 | 6.547297 | 15.14025 | 11.42719 | 15.14025 | 11.42719
(-1.0, 1.0, 3.0) | 4 | (-1.0, 1.0, -2.0) | 24 | 1.4553 | 1.263937 | 6.547297 | 15.14025 | 11.42719 | 15.14025 | 11.42719
(-1.0, 1.0, 3.0) | 4 | (-2.0, 1.0, -1.0) | 24 | 1.4553 | 1.263937 | 6.547297 | 15.14025 | 11.42719 | 15.14025 | 11.42719
(-1.0, 1.0, 3.0) | 4 | (2.0, 1.0, 1.0) | 24 | 1.4553 | 1.263937 | 6.547297 | 15.14025 | 11.42719 | 15.14025 | 11.42719
(-1.0, 1.0, 3.0) | 4 | (2.0, -1.0, -1.0) | 24 | 1.4553 | 1.263937 | 6.547297 | 15.14025 | 11.42719 | 15.14025 | 11.42719
(-1.0, 1.0, 3.0) | 4 | (-2.0, -1.0, 1.0) | 24 | 1.4553 | 1.263937 | 6.547297 | 15.14025 | 11.42719 | 15.14025 | 11.42719
(-1.0, 1.0, 3.0) | 4 | (-1.0, -2.0, 1.0) | 24 | 1.4553 | 1.263937 | 6.547297 | 15.14025 | 11.42719 | 15.14025 | 11.42719
(-1.0, 1.0, 3.0) | 4 | (1.0, 2.0, 1.0) | 24 | 1.4553 | 1.263937 | 6.547297 | 15.14025 | 11.42719 | 15.14025 | 11.42719
(-1.0, 1.0, 3.0) | 4 | (1.0, -2.0, -1.0) | 24 | 1.4553 | 1.263937 | 6.547297 | 15.14025 | 11.42719 | 15.14025 | 11.42719
(-1.0, 1.0, 3.0) | 4 | (-1.0, 2.0, -1.0) | 24 | 1.4553 | 1.263937 | 6.547297 | 15.14025 | 11.42719 | 15.14025 | 11.42719
(-2.0, 1.0, 1.0) | 4 | (-2.0, 1.0, 0.0) | 24 | 1.427969 | 1.384573 | 14.10607 | 3.134223 | 24.61973 | 3.134223 | 24.61973
(-2.0, 1.0, 1.0) | 4 | (-2.0, -1.0, 0.0) | 24 | 1.427969 | 1.384573 | 14.10607 | 3.134223 | 24.61973 | 3.134223 | 24.61973
(-2.0, 1.0, 1.0) | 4 | (-2.0, 0.0, 1.0) | 24 | 1.427969 | 1.384573 | 14.10607 | 3.134223 | 24.61973 | 3.134223 | 24.61973
(-2.0, 1.0, 1.0) | 4 | (-2.0, 0.0, -1.0) | 24 | 1.427969 | 1.384573 | 14.10607 | 3.134223 | 24.61973 | 3.134223 | 24.61973
(-2.0, 1.0, 1.0) | 4 | (-1.0, 2.0, 0.0) | 24 | 1.427969 | 1.384573 | 14.10607 | 3.134223 | 24.61973 | 3.134223 | 24.61973
(-2.0, 1.0, 1.0) | 4 | (1.0, 2.0, 0.0) | 24 | 1.427969 | 1.384573 | 14.10607 | 3.134223 | 24.61973 | 3.134223 | 24.61973
(-2.0, 1.0, 1.0) | 4 | (1.0, -2.0, 0.0) | 24 | 1.427969 | 1.384573 | 14.10607 | 3.134223 | 24.61973 | 3.134223 | 24.61973
(-2.0, 1.0, 1.0) | 4 | (-1.0, -2.0, 0.0) | 24 | 1.427969 | 1.384573 | 14.10607 | 3.134223 | 24.61973 | 3.134223 | 24.61973
(-2.0, 1.0, 1.0) | 4 | (0.0, -1.0, 2.0) | 24 | 1.427969 | 1.384573 | 14.10607 | 3.134223 | 24.61973 | 3.134223 | 24.61973
(-2.0, 1.0, 1.0) | 4 | (0.0, 1.0, 2.0) | 24 | 1.427969 | 1.384573 | 14.10607 | 3.134223 | 24.61973 | 3.134223 | 24.61973
(-2.0, 1.0, 1.0) | 4 | (0.0, -1.0, -2.0) | 24 | 1.427969 | 1.384573 | 14.10607 | 3.134223 | 24.61973 | 3.134223 | 24.61973
(-2.0, 1.0, 1.0) | 4 | (0.0, 1.0, -2.0) | 24 | 1.427969 | 1.384573 | 14.10607 | 3.134223 | 24.61973 | 3.134223 | 24.61973
(2.0, -1.0, -1.0) | 4 | (2.0, -1.0, 0.0) | 24 | 1.427969 | 1.384573 | 14.10607 | 3.134223 | 24.61973 | 3.134223 | 24.61973
(2.0, -1.0, -1.0) | 4 | (2.0, 1.0, 0.0) | 24 | 1.427969 | 1.384573 | 14.10607 | 3.134223 | 24.61973 | 3.134223 | 24.61973
(2.0, -1.0, -1.0) | 4 | (2.0, 0.0, -1.0) | 24 | 1.427969 | 1.384573 | 14.10607 | 3.134223 | 24.61973 | 3.134223 | 24.61973
(2.0, -1.0, -1.0) | 4 | (2.0, 0.0, 1.0) | 24 | 1.427969 | 1.384573 | 14.10607 | 3.134223 | 24.61973 | 3.134223 | 24.61973
(2.0, -1.0, -1.0) | 4 | (1.0, -2.0, 0.0) | 24 | 1.427969 | 1.384573 | 14.10607 | 3.134223 | 24.61973 | 3.134223 | 24.61973
(2.0, -1.0, -1.0) | 4 | (-1.0, -2.0, 0.0) | 24 | 1.427969 | 1.384573 | 14.10607 | 3.134223 | 24.61973 | 3.134223 | 24.61973
(2.0, -1.0, -1.0) | 4 | (-1.0, 2.0, 0.0) | 24 | 1.427969 | 1.384573 | 14.10607 | 3.134223 | 24.61973 | 3.134223 | 24.61973
(2.0, -1.0, -1.0) | 4 | (1.0, 2.0, 0.0) | 24 | 1.427969 | 1.384573 | 14.10607 | 3.134223 | 24.61973 | 3.134223 | 24.61973
(2.0, -1.0, -1.0) | 4 | (0.0, 1.0, -2.0) | 24 | 1.427969 | 1.384573 | 14.10607 | 3.134223 | 24.61973 | 3.134223 | 24.61973
(2.0, -1.0, -1.0) | 4 | (0.0, -1.0, -2.0) | 24 | 1.427969 | 1.384573 | 14.10607 | 3.134223 | 24.61973 | 3.134223 | 24.61973
(2.0, -1.0, -1.0) | 4 | (0.0, 1.0, 2.0) | 24 | 1.427969 | 1.384573 | 14.10607 | 3.134223 | 24.61973 | 3.134223 | 24.61973
(2.0, -1.0, -1.0) | 4 | (0.0, -1.0, 2.0) | 24 | 1.427969 | 1.384573 | 14.10607 | 3.134223 | 24.61973 | 3.134223 | 24.61973
(2.0, 1.0, -1.0) | 4 | (2.0, 0.0, -1.0) | 24 | 1.427969 | 1.384573 | 14.10607 | 3.134223 | 24.61973 | 3.134223 | 24.61973
(2.0, 1.0, -1.0) | 4 | (2.0, 0.0, 1.0) | 24 | 1.427969 | 1.384573 | 14.10607 | 3.134223 | 24.61973 | 3.134223 | 24.61973
(2.0, 1.0, -1.0) | 4 | (2.0, 1.0, 0.0) | 24 | 1.427969 | 1.384573 | 14.10607 | 3.134223 | 24.61973 | 3.134223 | 24.61973
(2.0, 1.0, -1.0) | 4 | (2.0, -1.0, 0.0) | 24 | 1.427969 | 1.384573 | 14.10607 | 3.134223 | 24.61973 | 3.134223 | 24.61973
(2.0, 1.0, -1.0) | 4 | (0.0, -2.0, 1.0) | 24 | 1.427969 | 1.384573 | 14.10607 | 3.134223 | 24.61973 | 3.134223 | 24.61973
(2.0, 1.0, -1.0) | 4 | (0.0, -2.0, -1.0) | 24 | 1.427969 | 1.384573 | 14.10607 | 3.134223 | 24.61973 | 3.134223 | 24.61973
(2.0, 1.0, -1.0) | 4 | (0.0, 2.0, 1.0) | 24 | 1.427969 | 1.384573 | 14.10607 | 3.134223 | 24.61973 | 3.134223 | 24.61973
(2.0, 1.0, -1.0) | 4 | (0.0, 2.0, -1.0) | 24 | 1.427969 | 1.384573 | 14.10607 | 3.134223 | 24.61973 | 3.134223 | 24.61973
(2.0, 1.0, -1.0) | 4 | (1.0, 0.0, -2.0) | 24 | 1.427969 | 1.384573 | 14.10607 | 3.134223 | 24.61973 | 3.134223 | 24.61973
(2.0, 1.0, -1.0) | 4 | (-1.0, 0.0, -2.0) | 24 | 1.427969 | 1.384573 | 14.10607 | 3.134223 | 24.61973 | 3.134223 | 24.61973
(2.0, 1.0, -1.0) | 4 | (-1.0, 0.0, 2.0) | 24 | 1.427969 | 1.384573 | 14.10607 | 3.134223 | 24.61973 | 3.134223 | 24.61973
(2.0, 1.0, -1.0) | 4 | (1.0, 0.0, 2.0) | 24 | 1.427969 | 1.384573 | 14.10607 | 3.134223 | 24.61973 | 3.134223 | 24.61973
(-2.0, -1.0, 1.0) | 4 | (-2.0, 0.0, 1.0) | 24 | 1.427969 | 1.384573 | 14.10607 | 3.134223 | 24.61973 | 3.134223 | 24.61973
(-2.0, -1.0, 1.0) | 4 | (-2.0, 0.0, -1.0) | 24 | 1.427969 | 1.384573 | 14.10607 | 3.134223 | 24.61973 | 3.134223 | 24.61973
(-2.0, -1.0, 1.0) | 4 | (-2.0, -1.0, 0.0) | 24 | 1.427969 | 1.384573 | 14.10607 | 3.134223 | 24.61973 | 3.134223 | 24.61973
(-2.0, -1.0, 1.0) | 4 | (-2.0, 1.0, 0.0) | 24 | 1.427969 | 1.384573 | 14.10607 | 3.134223 | 24.61973 | 3.134223 | 24.61973
(-2.0, -1.0, 1.0) | 4 | (0.0, 2.0, -1.0) | 24 | 1.427969 | 1.384573 | 14.10607 | 3.134223 | 24.61973 | 3.134223 | 24.61973
(-2.0, -1.0, 1.0) | 4 | (0.0, 2.0, 1.0) | 24 | 1.427969 | 1.384573 | 14.10607 | 3.134223 | 24.61973 | 3.134223 | 24.61973
(-2.0, -1.0, 1.0) | 4 | (0.0, -2.0, -1.0) | 24 | 1.427969 | 1.384573 | 14.10607 | 3.134223 | 24.61973 | 3.134223 | 24.61973
(-2.0, -1.0, 1.0) | 4 | (0.0, -2.0, 1.0) | 24 | 1.427969 | 1.384573 | 14.10607 | 3.134223 | 24.61973 | 3.134223 | 24.61973
(-2.0, -1.0, 1.0) | 4 | (-1.0, 0.0, 2.0) | 24 | 1.427969 | 1.384573 | 14.10607 | 3.134223 | 24.61973 | 3.134223 | 24.61973
(-2.0, -1.0, 1.0) | 4 | (1.0, 0.0, 2.0) | 24 | 1.427969 | 1.384573 | 14.10607 | 3.134223 | 24.61973 | 3.134223 | 24.61973
(-2.0, -1.0, 1.0) | 4 | (1.0, 0.0, -2.0) | 24 | 1.427969 | 1.384573 | 14.10607 | 3.134223 | 24.61973 | 3.134223 | 24.61973
(-2.0, -1.0, 1.0) | 4 | (-1.0, 0.0, -2.0) | 24 | 1.427969 | 1.384573 | 14.10607 | 3.134223 | 24.61973 | 3.134223 | 24.61973
(2.0, 0.0, -2.0) | 2 | (2.0, -1.0, -1.0) | 24 | 1.418505 | 1.263937 | 13.30219 | 12.22914 | 23.21669 | 12.22914 | 23.21669
(2.0, 0.0, -2.0) | 2 | (2.0, 1.0, 1.0) | 24 | 1.418505 | 1.263937 | 13.30219 | 12.22914 | 23.21669 | 12.22914 | 23.21669
(2.0, 0.0, -2.0) | 2 | (2.0, 1.0, -1.0) | 24 | 1.418505 | 1.263937 | 13.30219 | 12.22914 | 23.21669 | 12.22914 | 23.21669
(2.0, 0.0, -2.0) | 2 | (2.0, -1.0, 1.0) | 24 | 1.418505 | 1.263937 | 13.30219 | 12.22914 | 23.21669 | 12.22914 | 23.21669
(2.0, 0.0, -2.0) | 2 | (1.0, -2.0, 1.0) | 24 | 1.418505 | 1.263937 | 13.30219 | 12.22914 | 23.21669 | 12.22914 | 23.21669
(2.0, 0.0, -2.0) | 2 | (-1.0, -2.0, -1.0) | 24 | 1.418505 | 1.263937 | 13.30219 | 12.22914 | 23.21669 | 12.22914 | 23.21669
(2.0, 0.0, -2.0) | 2 | (-1.0, 2.0, 1.0) | 24 | 1.418505 | 1.263937 | 13.30219 | 12.22914 | 23.21669 | 12.22914 | 23.21669
(2.0, 0.0, -2.0) | 2 | (1.0, 2.0, -1.0) | 24 | 1.418505 | 1.263937 | 13.30219 | 12.22914 | 23.21669 | 12.22914 | 23.21669
(2.0, 0.0, -2.0) | 2 | (1.0, 1.0, -2.0) | 24 | 1.418505 | 1.263937 | 13.30219 | 12.22914 | 23.21669 | 12.22914 | 23.21669
(2.0, 0.0, -2.0) | 2 | (-1.0, -1.0, -2.0) | 24 | 1.418505 | 1.263937 | 13.30219 | 12.22914 | 23.21669 | 12.22914 | 23.21669
(2.0, 0.0, -2.0) | 2 | (-1.0, 1.0, 2.0) | 24 | 1.418505 | 1.263937 | 13.30219 | 12.22914 | 23.21669 | 12.22914 | 23.21669
(2.0, 0.0, -2.0) | 2 | (1.0, -1.0, 2.0) | 24 | 1.418505 | 1.263937 | 13.30219 | 12.22914 | 23.21669 | 12.22914 | 23.21669
(-2.0, 0.0, 2.0) | 2 | (-2.0, 1.0, 1.0) | 24 | 1.418505 | 1.263937 | 13.30219 | 12.22914 | 23.21669 | 12.22914 | 23.21669
(-2.0, 0.0, 2.0) | 2 | (-2.0, -1.0, -1.0) | 24 | 1.418505 | 1.263937 | 13.30219 | 12.22914 | 23.21669 | 12.22914 | 23.21669
(-2.0, 0.0, 2.0) | 2 | (-2.0, -1.0, 1.0) | 24 | 1.418505 | 1.263937 | 13.30219 | 12.22914 | 23.21669 | 12.22914 | 23.21669
(-2.0, 0.0, 2.0) | 2 | (-2.0, 1.0, -1.0) | 24 | 1.418505 | 1.263937 | 13.30219 | 12.22914 | 23.21669 | 12.22914 | 23.21669
(-2.0, 0.0, 2.0) | 2 | (-1.0, 2.0, -1.0) | 24 | 1.418505 | 1.263937 | 13.30219 | 12.22914 | 23.21669 | 12.22914 | 23.21669
(-2.0, 0.0, 2.0) | 2 | (1.0, 2.0, 1.0) | 24 | 1.418505 | 1.263937 | 13.30219 | 12.22914 | 23.21669 | 12.22914 | 23.21669
(-2.0, 0.0, 2.0) | 2 | (1.0, -2.0, -1.0) | 24 | 1.418505 | 1.263937 | 13.30219 | 12.22914 | 23.21669 | 12.22914 | 23.21669
(-2.0, 0.0, 2.0) | 2 | (-1.0, -2.0, 1.0) | 24 | 1.418505 | 1.263937 | 13.30219 | 12.22914 | 23.21669 | 12.22914 | 23.21669
(-2.0, 0.0, 2.0) | 2 | (-1.0, -1.0, 2.0) | 24 | 1.418505 | 1.263937 | 13.30219 | 12.22914 | 23.21669 | 12.22914 | 23.21669
(-2.0, 0.0, 2.0) | 2 | (1.0, 1.0, 2.0) | 24 | 1.418505 | 1.263937 | 13.30219 | 12.22914 | 23.21669 | 12.22914 | 23.21669
(-2.0, 0.0, 2.0) | 2 | (1.0, -1.0, -2.0) | 24 | 1.418505 | 1.263937 | 13.30219 | 12.22914 | 23.21669 | 12.22914 | 23.21669
(-2.0, 0.0, 2.0) | 2 | (-1.0, 1.0, -2.0) | 24 | 1.418505 | 1.263937 | 13.30219 | 12.22914 | 23.21669 | 12.22914 | 23.21669
(-2.0, 1.0, 0.0) | 4 | (-2.0, 0.5, -0.5) | 24 | 1.397261 | 1.459468 | 12.71468 | -4.262317 | 22.1913 | -4.262317 | 22.1913
(-2.0, 1.0, 0.0) | 4 | (-2.0, -0.5, 0.5) | 24 | 1.397261 | 1.459468 | 12.71468 | -4.262317 | 22.1913 | -4.262317 | 22.1913
(-2.0, 1.0, 0.0) | 4 | (-2.0, 0.5, 0.5) | 24 | 1.397261 | 1.459468 | 12.71468 | -4.262317 | 22.1913 | -4.262317 | 22.1913
(-2.0, 1.0, 0.0) | 4 | (-2.0, -0.5, -0.5) | 24 | 1.397261 | 1.459468 | 12.71468 | -4.262317 | 22.1913 | -4.262317 | 22.1913
(-2.0, 1.0, 0.0) | 4 | (-0.5, 2.0, 0.5) | 24 | 1.397261 | 1.459468 | 12.71468 | -4.262317 | 22.1913 | -4.262317 | 22.1913
(-2.0, 1.0, 0.0) | 4 | (0.5, 2.0, -0.5) | 24 | 1.397261 | 1.459468 | 12.71468 | -4.262317 | 22.1913 | -4.262317 | 22.1913
(-2.0, 1.0, 0.0) | 4 | (0.5, -2.0, 0.5) | 24 | 1.397261 | 1.459468 | 12.71468 | -4.262317 | 22.1913 | -4.262317 | 22.1913
(-2.0, 1.0, 0.0) | 4 | (-0.5, -2.0, -0.5) | 24 | 1.397261 | 1.459468 | 12.71468 | -4.262317 | 22.1913 | -4.262317 | 22.1913
(-2.0, 1.0, 0.0) | 4 | (0.5, -0.5, 2.0) | 24 | 1.397261 | 1.459468 | 12.71468 | -4.262317 | 22.1913 | -4.262317 | 22.1913
(-2.0, 1.0, 0.0) | 4 | (-0.5, 0.5, 2.0) | 24 | 1.397261 | 1.459468 | 12.71468 | -4.262317 | 22.1913 | -4.262317 | 22.1913
(-2.0, 1.0, 0.0) | 4 | (-0.5, -0.5, -2.0) | 24 | 1.397261 | 1.459468 | 12.71468 | -4.262317 | 22.1913 | -4.262317 | 22.1913
(-2.0, 1.0, 0.0) | 4 | (0.5, 0.5, -2.0) | 24 | 1.397261 | 1.459468 | 12.71468 | -4.262317 | 22.1913 | -4.262317 | 22.1913
(2.0, -1.0, 0.0) | 4 | (2.0, -0.5, 0.5) | 24 | 1.397261 | 1.459468 | 12.71468 | -4.262317 | 22.1913 | -4.262317 | 22.1913
(2.0, -1.0, 0.0) | 4 | (2.0, 0.5, -0.5) | 24 | 1.397261 | 1.459468 | 12.71468 | -4.262317 | 22.1913 | -4.262317 | 22.1913
(2.0, -1.0, 0.0) | 4 | (2.0, -0.5, -0.5) | 24 | 1.397261 | 1.459468 | 12.71468 | -4.262317 | 22.1913 | -4.262317 | 22.1913
(2.0, -1.0, 0.0) | 4 | (2.0, 0.5, 0.5) | 24 | 1.397261 | 1.459468 | 12.71468 | -4.262317 | 22.1913 | -4.262317 | 22.1913
(2.0, -1.0, 0.0) | 4 | (0.5, -2.0, -0.5) | 24 | 1.397261 | 1.459468 | 12.71468 | -4.262317 | 22.1913 | -4.262317 | 22.1913
(2.0, -1.0, 0.0) | 4 | (-0.5, -2.0, 0.5) | 24 | 1.397261 | 1.459468 | 12.71468 | -4.262317 | 22.1913 | -4.262317 | 22.1913
(2.0, -1.0, 0.0) | 4 | (-0.5, 2.0, -0.5) | 24 | 1.397261 | 1.459468 | 12.71468 | -4.262317 | 22.1913 | -4.262317 | 22.1913
(2.0, -1.0, 0.0) | 4 | (0.5, 2.0, 0.5) | 24 | 1.397261 | 1.459468 | 12.71468 | -4.262317 | 22.1913 | -4.262317 | 22.1913
(2.0, -1.0, 0.0) | 4 | (-0.5, 0.5, -2.0) | 24 | 1.397261 | 1.459468 | 12.71468 | -4.262317 | 22.1913 | -4.262317 | 22.1913
(2.0, -1.0, 0.0) | 4 | (0.5, -0.5, -2.0) | 24 | 1.397261 | 1.459468 | 12.71468 | -4.262317 | 22.1913 | -4.262317 | 22.1913
(2.0, -1.0, 0.0) | 4 | (0.5, 0.5, 2.0) | 24 | 1.397261 | 1.459468 | 12.71468 | -4.262317 | 22.1913 | -4.262317 | 22.1913
(2.0, -1.0, 0.0) | 4 | (-0.5, -0.5, 2.0) | 24 | 1.397261 | 1.459468 | 12.71468 | -4.262317 | 22.1913 | -4.262317 | 22.1913
(-2.0, -1.0, 0.0) | 4 | (-2.0, -0.5, 0.5) | 24 | 1.397261 | 1.459468 | 12.71468 | -4.262317 | 22.1913 | -4.262317 | 22.1913
(-2.0, -1.0, 0.0) | 4 | (-2.0, 0.5, -0.5) | 24 | 1.397261 | 1.459468 | 12.71468 | -4.262317 | 22.1913 | -4.262317 | 22.1913
(-2.0, -1.0, 0.0) | 4 | (-2.0, -0.5, -0.5) | 24 | 1.397261 | 1.459468 | 12.71468 | -4.262317 | 22.1913 | -4.262317 | 22.1913
(-2.0, -1.0, 0.0) | 4 | (-2.0, 0.5, 0.5) | 24 | 1.397261 | 1.459468 | 12.71468 | -4.262317 | 22.1913 | -4.262317 | 22.1913
(-2.0, -1.0, 0.0) | 4 | (0.5, 2.0, -0.5) | 24 | 1.397261 | 1.459468 | 12.71468 | -4.262317 | 22.1913 | -4.262317 | 22.1913
(-2.0, -1.0, 0.0) | 4 | (-0.5, 2.0, 0.5) | 24 | 1.397261 | 1.459468 | 12.71468 | -4.262317 | 22.1913 | -4.262317 | 22.1913
(-2.0, -1.0, 0.0) | 4 | (-0.5, -2.0, -0.5) | 24 | 1.397261 | 1.459468 | 12.71468 | -4.262317 | 22.1913 | -4.262317 | 22.1913
(-2.0, -1.0, 0.0) | 4 | (0.5, -2.0, 0.5) | 24 | 1.397261 | 1.459468 | 12.71468 | -4.262317 | 22.1913 | -4.262317 | 22.1913
(-2.0, -1.0, 0.0) | 4 | (-0.5, 0.5, 2.0) | 24 | 1.397261 | 1.459468 | 12.71468 | -4.262317 | 22.1913 | -4.262317 | 22.1913
(-2.0, -1.0, 0.0) | 4 | (0.5, -0.5, 2.0) | 24 | 1.397261 | 1.459468 | 12.71468 | -4.262317 | 22.1913 | -4.262317 | 22.1913
(-2.0, -1.0, 0.0) | 4 | (0.5, 0.5, -2.0) | 24 | 1.397261 | 1.459468 | 12.71468 | -4.262317 | 22.1913 | -4.262317 | 22.1913
(-2.0, -1.0, 0.0) | 4 | (-0.5, -0.5, -2.0) | 24 | 1.397261 | 1.459468 | 12.71468 | -4.262317 | 22.1913 | -4.262317 | 22.1913
(2.0, 1.0, 0.0) | 4 | (2.0, 0.5, -0.5) | 24 | 1.397261 | 1.459468 | 12.71468 | -4.262317 | 22.1913 | -4.262317 | 22.1913
(2.0, 1.0, 0.0) | 4 | (2.0, -0.5, 0.5) | 24 | 1.397261 | 1.459468 | 12.71468 | -4.262317 | 22.1913 | -4.262317 | 22.1913
(2.0, 1.0, 0.0) | 4 | (2.0, 0.5, 0.5) | 24 | 1.397261 | 1.459468 | 12.71468 | -4.262317 | 22.1913 | -4.262317 | 22.1913
(2.0, 1.0, 0.0) | 4 | (2.0, -0.5, -0.5) | 24 | 1.397261 | 1.459468 | 12.71468 | -4.262317 | 22.1913 | -4.262317 | 22.1913
(2.0, 1.0, 0.0) | 4 | (-0.5, -2.0, 0.5) | 24 | 1.397261 | 1.459468 | 12.71468 | -4.262317 | 22.1913 | -4.262317 | 22.1913
(2.0, 1.0, 0.0) | 4 | (0.5, -2.0, -0.5) | 24 | 1.397261 | 1.459468 | 12.71468 | -4.262317 | 22.1913 | -4.262317 | 22.1913
(2.0, 1.0, 0.0) | 4 | (0.5, 2.0, 0.5) | 24 | 1.397261 | 1.459468 | 12.71468 | -4.262317 | 22.1913 | -4.262317 | 22.1913
(2.0, 1.0, 0.0) | 4 | (-0.5, 2.0, -0.5) | 24 | 1.397261 | 1.459468 | 12.71468 | -4.262317 | 22.1913 | -4.262317 | 22.1913
(2.0, 1.0, 0.0) | 4 | (0.5, -0.5, -2.0) | 24 | 1.397261 | 1.459468 | 12.71468 | -4.262317 | 22.1913 | -4.262317 | 22.1913
(2.0, 1.0, 0.0) | 4 | (-0.5, 0.5, -2.0) | 24 | 1.397261 | 1.459468 | 12.71468 | -4.262317 | 22.1913 | -4.262317 | 22.1913
(2.0, 1.0, 0.0) | 4 | (-0.5, -0.5, 2.0) | 24 | 1.397261 | 1.459468 | 12.71468 | -4.262317 | 22.1913 | -4.262317 | 22.1913
(2.0, 1.0, 0.0) | 4 | (0.5, 0.5, 2.0) | 24 | 1.397261 | 1.459468 | 12.71468 | -4.262317 | 22.1913 | -4.262317 | 22.1913
(0.0, -3.0, 0.0) | 2 | (0.0, -1.5, 1.5) | 12 | 1.359667 | 1.459468 | 0 | -6.838225 | 0 | -6.838225 | 0
(0.0, -3.0, 0.0) | 2 | (0.0, 1.5, -1.5) | 12 | 1.359667 | 1.459468 | 0 | -6.838225 | 0 | -6.838225 | 0
(0.0, -3.0, 0.0) | 2 | (0.0, -1.5, -1.5) | 12 | 1.359667 | 1.459468 | 0 | -6.838225 | 0 | -6.838225 | 0
(0.0, -3.0, 0.0) | 2 | (0.0, 1.5, 1.5) | 12 | 1.359667 | 1.459468 | 0 | -6.838225 | 0 | -6.838225 | 0
(0.0, -3.0, 0.0) | 2 | (1.5, 0.0, -1.5) | 12 | 1.359667 | 1.459468 | 0 | -6.838225 | 0 | -6.838225 | 0
(0.0, -3.0, 0.0) | 2 | (-1.5, 0.0, 1.5) | 12 | 1.359667 | 1.459468 | 0 | -6.838225 | 0 | -6.838225 | 0
(0.0, -3.0, 0.0) | 2 | (-1.5, 0.0, -1.5) | 12 | 1.359667 | 1.459468 | 0 | -6.838225 | 0 | -6.838225 | 0
(0.0, -3.0, 0.0) | 2 | (1.5, 0.0, 1.5) | 12 | 1.359667 | 1.459468 | 0 | -6.838225 | 0 | -6.838225 | 0
(0.0, -3.0, 0.0) | 2 | (-1.5, 1.5, 0.0) | 12 | 1.359667 | 1.459468 | 0 | -6.838225 | 0 | -6.838225 | 0
(0.0, -3.0, 0.0) | 2 | (1.5, -1.5, 0.0) | 12 | 1.359667 | 1.459468 | 0 | -6.838225 | 0 | -6.838225 | 0
(0.0, -3.0, 0.0) | 2 | (1.5, 1.5, 0.0) | 12 | 1.359667 | 1.459468 | 0 | -6.838225 | 0 | -6.838225 | 0
(0.0, -3.0, 0.0) | 2 | (-1.5, -1.5, 0.0) | 12 | 1.359667 | 1.459468 | 0 | -6.838225 | 0 | -6.838225 | 0
(0.0, 3.0, 0.0) | 2 | (0.0, 1.5, -1.5) | 12 | 1.359667 | 1.459468 | 0 | -6.838225 | 0 | -6.838225 | 0
(0.0, 3.0, 0.0) | 2 | (0.0, -1.5, 1.5) | 12 | 1.359667 | 1.459468 | 0 | -6.838225 | 0 | -6.838225 | 0
(0.0, 3.0, 0.0) | 2 | (0.0, 1.5, 1.5) | 12 | 1.359667 | 1.459468 | 0 | -6.838225 | 0 | -6.838225 | 0
(0.0, 3.0, 0.0) | 2 | (0.0, -1.5, -1.5) | 12 | 1.359667 | 1.459468 | 0 | -6.838225 | 0 | -6.838225 | 0
(0.0, 3.0, 0.0) | 2 | (-1.5, 0.0, 1.5) | 12 | 1.359667 | 1.459468 | 0 | -6.838225 | 0 | -6.838225 | 0
(0.0, 3.0, 0.0) | 2 | (1.5, 0.0, -1.5) | 12 | 1.359667 | 1.459468 | 0 | -6.838225 | 0 | -6.838225 | 0
(0.0, 3.0, 0.0) | 2 | (1.5, 0.0, 1.5) | 12 | 1.359667 | 1.459468 | 0 | -6.838225 | 0 | -6.838225 | 0
(0.0, 3.0, 0.0) | 2 | (-1.5, 0.0, -1.5) | 12 | 1.359667 | 1.459468 | 0 | -6.838225 | 0 | -6.838225 | 0
(0.0, 3.0, 0.0) | 2 | (1.5, -1.5, 0.0) | 12 | 1.359667 | 1.459468 | 0 | -6.838225 | 0 | -6.838225 | 0
(0.0, 3.0, 0.0) | 2 | (-1.5, 1.5, 0.0) | 12 | 1.359667 | 1.459468 | 0 | -6.838225 | 0 | -6.838225 | 0
(0.0, 3.0, 0.0) | 2 | (-1.5, -1.5, 0.0) | 12 | 1.359667 | 1.459468 | 0 | -6.838225 | 0 | -6.838225 | 0
(0.0, 3.0, 0.0) | 2 | (1.5, 1.5, 0.0) | 12 | 1.359667 | 1.459468 | 0 | -6.838225 | 0 | -6.838225 | 0
(-2.0, -1.0, 2.0) | 4 | (-2.0, 0.5, 1.5) | 48 | 1.339802 | 1.214351 | 13.03956 | 10.3307 | 22.75832 | 10.3307 | 22.75832
(-2.0, -1.0, 2.0) | 4 | (-2.0, -0.5, -1.5) | 48 | 1.339802 | 1.214351 | 13.03956 | 10.3307 | 22.75832 | 10.3307 | 22.75832
(-2.0, -1.0, 2.0) | 4 | (-2.0, -1.5, 0.5) | 48 | 1.339802 | 1.214351 | 13.03956 | 10.3307 | 22.75832 | 10.3307 | 22.75832
(-2.0, -1.0, 2.0) | 4 | (-2.0, 1.5, -0.5) | 48 | 1.339802 | 1.214351 | 13.03956 | 10.3307 | 22.75832 | 10.3307 | 22.75832
(-2.0, -1.0, 2.0) | 4 | (-0.5, 2.0, -1.5) | 48 | 1.339802 | 1.214351 | 13.03956 | 10.3307 | 22.75832 | 10.3307 | 22.75832
(-2.0, -1.0, 2.0) | 4 | (0.5, 2.0, 1.5) | 48 | 1.339802 | 1.214351 | 13.03956 | 10.3307 | 22.75832 | 10.3307 | 22.75832
(-2.0, -1.0, 2.0) | 4 | (0.5, -2.0, -1.5) | 48 | 1.339802 | 1.214351 | 13.03956 | 10.3307 | 22.75832 | 10.3307 | 22.75832
(-2.0, -1.0, 2.0) | 4 | (-0.5, -2.0, 1.5) | 48 | 1.339802 | 1.214351 | 13.03956 | 10.3307 | 22.75832 | 10.3307 | 22.75832
(-2.0, -1.0, 2.0) | 4 | (-1.5, -0.5, 2.0) | 48 | 1.339802 | 1.214351 | 13.03956 | 10.3307 | 22.75832 | 10.3307 | 22.75832
(-2.0, -1.0, 2.0) | 4 | (1.5, 0.5, 2.0) | 48 | 1.339802 | 1.214351 | 13.03956 | 10.3307 | 22.75832 | 10.3307 | 22.75832
(-2.0, -1.0, 2.0) | 4 | (1.5, -0.5, -2.0) | 48 | 1.339802 | 1.214351 | 13.03956 | 10.3307 | 22.75832 | 10.3307 | 22.75832
(-2.0, -1.0, 2.0) | 4 | (-1.5, 0.5, -2.0) | 48 | 1.339802 | 1.214351 | 13.03956 | 10.3307 | 22.75832 | 10.3307 | 22.75832
(2.0, 1.0, -2.0) | 4 | (2.0, -0.5, -1.5) | 48 | 1.339802 | 1.214351 | 13.03956 | 10.3307 | 22.75832 | 10.3307 | 22.75832
(2.0, 1.0, -2.0) | 4 | (2.0, 0.5, 1.5) | 48 | 1.339802 | 1.214351 | 13.03956 | 10.3307 | 22.75832 | 10.3307 | 22.75832
(2.0, 1.0, -2.0) | 4 | (2.0, 1.5, -0.5) | 48 | 1.339802 | 1.214351 | 13.03956 | 10.3307 | 22.75832 | 10.3307 | 22.75832
(2.0, 1.0, -2.0) | 4 | (2.0, -1.5, 0.5) | 48 | 1.339802 | 1.214351 | 13.03956 | 10.3307 | 22.75832 | 10.3307 | 22.75832
(2.0, 1.0, -2.0) | 4 | (0.5, -2.0, 1.5) | 48 | 1.339802 | 1.214351 | 13.03956 | 10.3307 | 22.75832 | 10.3307 | 22.75832
(2.0, 1.0, -2.0) | 4 | (-0.5, -2.0, -1.5) | 48 | 1.339802 | 1.214351 | 13.03956 | 10.3307 | 22.75832 | 10.3307 | 22.75832
(2.0, 1.0, -2.0) | 4 | (-0.5, 2.0, 1.5) | 48 | 1.339802 | 1.214351 | 13.03956 | 10.3307 | 22.75832 | 10.3307 | 22.75832
(2.0, 1.0, -2.0) | 4 | (0.5, 2.0, -1.5) | 48 | 1.339802 | 1.214351 | 13.03956 | 10.3307 | 22.75832 | 10.3307 | 22.75832
(2.0, 1.0, -2.0) | 4 | (1.5, 0.5, -2.0) | 48 | 1.339802 | 1.214351 | 13.03956 | 10.3307 | 22.75832 | 10.3307 | 22.75832
(2.0, 1.0, -2.0) | 4 | (-1.5, -0.5, -2.0) | 48 | 1.339802 | 1.214351 | 13.03956 | 10.3307 | 22.75832 | 10.3307 | 22.75832
(2.0, 1.0, -2.0) | 4 | (-1.5, 0.5, 2.0) | 48 | 1.339802 | 1.214351 | 13.03956 | 10.3307 | 22.75832 | 10.3307 | 22.75832
(2.0, 1.0, -2.0) | 4 | (1.5, -0.5, 2.0) | 48 | 1.339802 | 1.214351 | 13.03956 | 10.3307 | 22.75832 | 10.3307 | 22.75832
(-2.0, 1.0, 2.0) | 4 | (-2.0, 1.5, 0.5) | 48 | 1.339802 | 1.214351 | 13.03956 | 10.3307 | 22.75832 | 10.3307 | 22.75832
(-2.0, 1.0, 2.0) | 4 | (-2.0, -1.5, -0.5) | 48 | 1.339802 | 1.214351 | 13.03956 | 10.3307 | 22.75832 | 10.3307 | 22.75832
(-2.0, 1.0, 2.0) | 4 | (-2.0, -0.5, 1.5) | 48 | 1.339802 | 1.214351 | 13.03956 | 10.3307 | 22.75832 | 10.3307 | 22.75832
(-2.0, 1.0, 2.0) | 4 | (-2.0, 0.5, -1.5) | 48 | 1.339802 | 1.214351 | 13.03956 | 10.3307 | 22.75832 | 10.3307 | 22.75832
(-2.0, 1.0, 2.0) | 4 | (-1.5, 2.0, -0.5) | 48 | 1.339802 | 1.214351 | 13.03956 | 10.3307 | 22.75832 | 10.3307 | 22.75832
(-2.0, 1.0, 2.0) | 4 | (1.5, 2.0, 0.5) | 48 | 1.339802 | 1.214351 | 13.03956 | 10.3307 | 22.75832 | 10.3307 | 22.75832
(-2.0, 1.0, 2.0) | 4 | (1.5, -2.0, -0.5) | 48 | 1.339802 | 1.214351 | 13.03956 | 10.3307 | 22.75832 | 10.3307 | 22.75832
(-2.0, 1.0, 2.0) | 4 | (-1.5, -2.0, 0.5) | 48 | 1.339802 | 1.214351 | 13.03956 | 10.3307 | 22.75832 | 10.3307 | 22.75832
(-2.0, 1.0, 2.0) | 4 | (-0.5, -1.5, 2.0) | 48 | 1.339802 | 1.214351 | 13.03956 | 10.3307 | 22.75832 | 10.3307 | 22.75832
(-2.0, 1.0, 2.0) | 4 | (0.5, 1.5, 2.0) | 48 | 1.339802 | 1.214351 | 13.03956 | 10.3307 | 22.75832 | 10.3307 | 22.75832
(-2.0, 1.0, 2.0) | 4 | (0.5, -1.5, -2.0) | 48 | 1.339802 | 1.214351 | 13.03956 | 10.3307 | 22.75832 | 10.3307 | 22.75832
(-2.0, 1.0, 2.0) | 4 | (-0.5, 1.5, -2.0) | 48 | 1.339802 | 1.214351 | 13.03956 | 10.3307 | 22.75832 | 10.3307 | 22.75832
(2.0, -1.0, -2.0) | 4 | (2.0, -1.5, -0.5) | 48 | 1.339802 | 1.214351 | 13.03956 | 10.3307 | 22.75832 | 10.3307 | 22.75832
(2.0, -1.0, -2.0) | 4 | (2.0, 1.5, 0.5) | 48 | 1.339802 | 1.214351 | 13.03956 | 10.3307 | 22.75832 | 10.3307 | 22.75832
(2.0, -1.0, -2.0) | 4 | (2.0, 0.5, -1.5) | 48 | 1.339802 | 1.214351 | 13.03956 | 10.3307 | 22.75832 | 10.3307 | 22.75832
(2.0, -1.0, -2.0) | 4 | (2.0, -0.5, 1.5) | 48 | 1.339802 | 1.214351 | 13.03956 | 10.3307 | 22.75832 | 10.3307 | 22.75832
(2.0, -1.0, -2.0) | 4 | (1.5, -2.0, 0.5) | 48 | 1.339802 | 1.214351 | 13.03956 | 10.3307 | 22.75832 | 10.3307 | 22.75832
(2.0, -1.0, -2.0) | 4 | (-1.5, -2.0, -0.5) | 48 | 1.339802 | 1.214351 | 13.03956 | 10.3307 | 22.75832 | 10.3307 | 22.75832
(2.0, -1.0, -2.0) | 4 | (-1.5, 2.0, 0.5) | 48 | 1.339802 | 1.214351 | 13.03956 | 10.3307 | 22.75832 | 10.3307 | 22.75832
(2.0, -1.0, -2.0) | 4 | (1.5, 2.0, -0.5) | 48 | 1.339802 | 1.214351 | 13.03956 | 10.3307 | 22.75832 | 10.3307 | 22.75832
(2.0, -1.0, -2.0) | 4 | (0.5, 1.5, -2.0) | 48 | 1.339802 | 1.214351 | 13.03956 | 10.3307 | 22.75832 | 10.3307 | 22.75832
(2.0, -1.0, -2.0) | 4 | (-0.5, -1.5, -2.0) | 48 | 1.339802 | 1.214351 | 13.03956 | 10.3307 | 22.75832 | 10.3307 | 22.75832
(2.0, -1.0, -2.0) | 4 | (-0.5, 1.5, 2.0) | 48 | 1.339802 | 1.214351 | 13.03956 | 10.3307 | 22.75832 | 10.3307 | 22.75832
(2.0, -1.0, -2.0) | 4 | (0.5, -1.5, 2.0) | 48 | 1.339802 | 1.214351 | 13.03956 | 10.3307 | 22.75832 | 10.3307 | 22.75832
(2.0, 0.0, 1.0) | 2 | (2.0, 0.5, 0.5) | 24 | 1.333503 | 1.459468 | 9.853778 | -8.630893 | 17.19809 | -8.630893 | 17.19809
(2.0, 0.0, 1.0) | 2 | (2.0, -0.5, -0.5) | 24 | 1.333503 | 1.459468 | 9.853778 | -8.630893 | 17.19809 | -8.630893 | 17.19809
(2.0, 0.0, 1.0) | 2 | (2.0, -0.5, 0.5) | 24 | 1.333503 | 1.459468 | 9.853778 | -8.630893 | 17.19809 | -8.630893 | 17.19809
(2.0, 0.0, 1.0) | 2 | (2.0, 0.5, -0.5) | 24 | 1.333503 | 1.459468 | 9.853778 | -8.630893 | 17.19809 | -8.630893 | 17.19809
(2.0, 0.0, 1.0) | 2 | (-0.5, -2.0, -0.5) | 24 | 1.333503 | 1.459468 | 9.853778 | -8.630893 | 17.19809 | -8.630893 | 17.19809
(2.0, 0.0, 1.0) | 2 | (0.5, -2.0, 0.5) | 24 | 1.333503 | 1.459468 | 9.853778 | -8.630893 | 17.19809 | -8.630893 | 17.19809
(2.0, 0.0, 1.0) | 2 | (0.5, 2.0, -0.5) | 24 | 1.333503 | 1.459468 | 9.853778 | -8.630893 | 17.19809 | -8.630893 | 17.19809
(2.0, 0.0, 1.0) | 2 | (-0.5, 2.0, 0.5) | 24 | 1.333503 | 1.459468 | 9.853778 | -8.630893 | 17.19809 | -8.630893 | 17.19809
(2.0, 0.0, 1.0) | 2 | (-0.5, -0.5, -2.0) | 24 | 1.333503 | 1.459468 | 9.853778 | -8.630893 | 17.19809 | -8.630893 | 17.19809
(2.0, 0.0, 1.0) | 2 | (0.5, 0.5, -2.0) | 24 | 1.333503 | 1.459468 | 9.853778 | -8.630893 | 17.19809 | -8.630893 | 17.19809
(2.0, 0.0, 1.0) | 2 | (0.5, -0.5, 2.0) | 24 | 1.333503 | 1.459468 | 9.853778 | -8.630893 | 17.19809 | -8.630893 | 17.19809
(2.0, 0.0, 1.0) | 2 | (-0.5, 0.5, 2.0) | 24 | 1.333503 | 1.459468 | 9.853778 | -8.630893 | 17.19809 | -8.630893 | 17.19809
(-2.0, 0.0, -1.0) | 2 | (-2.0, -0.5, -0.5) | 24 | 1.333503 | 1.459468 | 9.853778 | -8.630893 | 17.19809 | -8.630893 | 17.19809
(-2.0, 0.0, -1.0) | 2 | (-2.0, 0.5, 0.5) | 24 | 1.333503 | 1.459468 | 9.853778 | -8.630893 | 17.19809 | -8.630893 | 17.19809
(-2.0, 0.0, -1.0) | 2 | (-2.0, 0.5, -0.5) | 24 | 1.333503 | 1.459468 | 9.853778 | -8.630893 | 17.19809 | -8.630893 | 17.19809
(-2.0, 0.0, -1.0) | 2 | (-2.0, -0.5, 0.5) | 24 | 1.333503 | 1.459468 | 9.853778 | -8.630893 | 17.19809 | -8.630893 | 17.19809
(-2.0, 0.0, -1.0) | 2 | (0.5, 2.0, 0.5) | 24 | 1.333503 | 1.459468 | 9.853778 | -8.630893 | 17.19809 | -8.630893 | 17.19809
(-2.0, 0.0, -1.0) | 2 | (-0.5, 2.0, -0.5) | 24 | 1.333503 | 1.459468 | 9.853778 | -8.630893 | 17.19809 | -8.630893 | 17.19809
(-2.0, 0.0, -1.0) | 2 | (-0.5, -2.0, 0.5) | 24 | 1.333503 | 1.459468 | 9.853778 | -8.630893 | 17.19809 | -8.630893 | 17.19809
(-2.0, 0.0, -1.0) | 2 | (0.5, -2.0, -0.5) | 24 | 1.333503 | 1.459468 | 9.853778 | -8.630893 | 17.19809 | -8.630893 | 17.19809
(-2.0, 0.0, -1.0) | 2 | (0.5, 0.5, 2.0) | 24 | 1.333503 | 1.459468 | 9.853778 | -8.630893 | 17.19809 | -8.630893 | 17.19809
(-2.0, 0.0, -1.0) | 2 | (-0.5, -0.5, 2.0) | 24 | 1.333503 | 1.459468 | 9.853778 | -8.630893 | 17.19809 | -8.630893 | 17.19809
(-2.0, 0.0, -1.0) | 2 | (-0.5, 0.5, -2.0) | 24 | 1.333503 | 1.459468 | 9.853778 | -8.630893 | 17.19809 | -8.630893 | 17.19809
(-2.0, 0.0, -1.0) | 2 | (0.5, -0.5, -2.0) | 24 | 1.333503 | 1.459468 | 9.853778 | -8.630893 | 17.19809 | -8.630893 | 17.19809
(0.0, -3.0, -1.0) | 4 | (0.0, -2.0, 1.0) | 24 | 1.30727 | 1.384573 | 2.476999 | -5.583172 | 4.323178 | -5.583172 | 4.323178
(0.0, -3.0, -1.0) | 4 | (0.0, 2.0, -1.0) | 24 | 1.30727 | 1.384573 | 2.476999 | -5.583172 | 4.323178 | -5.583172 | 4.323178
(0.0, -3.0, -1.0) | 4 | (0.0, -1.0, -2.0) | 24 | 1.30727 | 1.384573 | 2.476999 | -5.583172 | 4.323178 | -5.583172 | 4.323178
(0.0, -3.0, -1.0) | 4 | (0.0, 1.0, 2.0) | 24 | 1.30727 | 1.384573 | 2.476999 | -5.583172 | 4.323178 | -5.583172 | 4.323178
(0.0, -3.0, -1.0) | 4 | (2.0, 0.0, -1.0) | 24 | 1.30727 | 1.384573 | 2.476999 | -5.583172 | 4.323178 | -5.583172 | 4.323178
(0.0, -3.0, -1.0) | 4 | (-2.0, 0.0, 1.0) | 24 | 1.30727 | 1.384573 | 2.476999 | -5.583172 | 4.323178 | -5.583172 | 4.323178
(0.0, -3.0, -1.0) | 4 | (-2.0, 0.0, -1.0) | 24 | 1.30727 | 1.384573 | 2.476999 | -5.583172 | 4.323178 | -5.583172 | 4.323178
(0.0, -3.0, -1.0) | 4 | (2.0, 0.0, 1.0) | 24 | 1.30727 | 1.384573 | 2.476999 | -5.583172 | 4.323178 | -5.583172 | 4.323178
(0.0, -3.0, -1.0) | 4 | (-1.0, 2.0, 0.0) | 24 | 1.30727 | 1.384573 | 2.476999 | -5.583172 | 4.323178 | -5.583172 | 4.323178
(0.0, -3.0, -1.0) | 4 | (1.0, -2.0, 0.0) | 24 | 1.30727 | 1.384573 | 2.476999 | -5.583172 | 4.323178 | -5.583172 | 4.323178
(0.0, -3.0, -1.0) | 4 | (1.0, 2.0, 0.0) | 24 | 1.30727 | 1.384573 | 2.476999 | -5.583172 | 4.323178 | -5.583172 | 4.323178
(0.0, -3.0, -1.0) | 4 | (-1.0, -2.0, 0.0) | 24 | 1.30727 | 1.384573 | 2.476999 | -5.583172 | 4.323178 | -5.583172 | 4.323178
(0.0, 3.0, 1.0) | 4 | (0.0, 2.0, -1.0) | 24 | 1.30727 | 1.384573 | 2.476999 | -5.583172 | 4.323178 | -5.583172 | 4.323178
(0.0, 3.0, 1.0) | 4 | (0.0, -2.0, 1.0) | 24 | 1.30727 | 1.384573 | 2.476999 | -5.583172 | 4.323178 | -5.583172 | 4.323178
(0.0, 3.0, 1.0) | 4 | (0.0, 1.0, 2.0) | 24 | 1.30727 | 1.384573 | 2.476999 | -5.583172 | 4.323178 | -5.583172 | 4.323178
(0.0, 3.0, 1.0) | 4 | (0.0, -1.0, -2.0) | 24 | 1.30727 | 1.384573 | 2.476999 | -5.583172 | 4.323178 | -5.583172 | 4.323178
(0.0, 3.0, 1.0) | 4 | (-2.0, 0.0, 1.0) | 24 | 1.30727 | 1.384573 | 2.476999 | -5.583172 | 4.323178 | -5.583172 | 4.323178
(0.0, 3.0, 1.0) | 4 | (2.0, 0.0, -1.0) | 24 | 1.30727 | 1.384573 | 2.476999 | -5.583172 | 4.323178 | -5.583172 | 4.323178
(0.0, 3.0, 1.0) | 4 | (2.0, 0.0, 1.0) | 24 | 1.30727 | 1.384573 | 2.476999 | -5.583172 | 4.323178 | -5.583172 | 4.323178
(0.0, 3.0, 1.0) | 4 | (-2.0, 0.0, -1.0) | 24 | 1.30727 | 1.384573 | 2.476999 | -5.583172 | 4.323178 | -5.583172 | 4.323178
(0.0, 3.0, 1.0) | 4 | (1.0, -2.0, 0.0) | 24 | 1.30727 | 1.384573 | 2.476999 | -5.583172 | 4.323178 | -5.583172 | 4.323178
(0.0, 3.0, 1.0) | 4 | (-1.0, 2.0, 0.0) | 24 | 1.30727 | 1.384573 | 2.476999 | -5.583172 | 4.323178 | -5.583172 | 4.323178
(0.0, 3.0, 1.0) | 4 | (-1.0, -2.0, 0.0) | 24 | 1.30727 | 1.384573 | 2.476999 | -5.583172 | 4.323178 | -5.583172 | 4.323178
(0.0, 3.0, 1.0) | 4 | (1.0, 2.0, 0.0) | 24 | 1.30727 | 1.384573 | 2.476999 | -5.583172 | 4.323178 | -5.583172 | 4.323178
(0.0, 3.0, -1.0) | 4 | (0.0, 1.0, -2.0) | 24 | 1.30727 | 1.384573 | 2.476999 | -5.583172 | 4.323178 | -5.583172 | 4.323178
(0.0, 3.0, -1.0) | 4 | (0.0, -1.0, 2.0) | 24 | 1.30727 | 1.384573 | 2.476999 | -5.583172 | 4.323178 | -5.583172 | 4.323178
(0.0, 3.0, -1.0) | 4 | (0.0, 2.0, 1.0) | 24 | 1.30727 | 1.384573 | 2.476999 | -5.583172 | 4.323178 | -5.583172 | 4.323178
(0.0, 3.0, -1.0) | 4 | (0.0, -2.0, -1.0) | 24 | 1.30727 | 1.384573 | 2.476999 | -5.583172 | 4.323178 | -5.583172 | 4.323178
(0.0, 3.0, -1.0) | 4 | (-1.0, 0.0, 2.0) | 24 | 1.30727 | 1.384573 | 2.476999 | -5.583172 | 4.323178 | -5.583172 | 4.323178
(0.0, 3.0, -1.0) | 4 | (1.0, 0.0, -2.0) | 24 | 1.30727 | 1.384573 | 2.476999 | -5.583172 | 4.323178 | -5.583172 | 4.323178
(0.0, 3.0, -1.0) | 4 | (1.0, 0.0, 2.0) | 24 | 1.30727 | 1.384573 | 2.476999 | -5.583172 | 4.323178 | -5.583172 | 4.323178
(0.0, 3.0, -1.0) | 4 | (-1.0, 0.0, -2.0) | 24 | 1.30727 | 1.384573 | 2.476999 | -5.583172 | 4.323178 | -5.583172 | 4.323178
(0.0, 3.0, -1.0) | 4 | (2.0, -1.0, 0.0) | 24 | 1.30727 | 1.384573 | 2.476999 | -5.583172 | 4.323178 | -5.583172 | 4.323178
(0.0, 3.0, -1.0) | 4 | (-2.0, 1.0, 0.0) | 24 | 1.30727 | 1.384573 | 2.476999 | -5.583172 | 4.323178 | -5.583172 | 4.323178
(0.0, 3.0, -1.0) | 4 | (-2.0, -1.0, 0.0) | 24 | 1.30727 | 1.384573 | 2.476999 | -5.583172 | 4.323178 | -5.583172 | 4.323178
(0.0, 3.0, -1.0) | 4 | (2.0, 1.0, 0.0) | 24 | 1.30727 | 1.384573 | 2.476999 | -5.583172 | 4.323178 | -5.583172 | 4.323178
(0.0, -3.0, 1.0) | 4 | (0.0, -1.0, 2.0) | 24 | 1.30727 | 1.384573 | 2.476999 | -5.583172 | 4.323178 | -5.583172 | 4.323178
(0.0, -3.0, 1.0) | 4 | (0.0, 1.0, -2.0) | 24 | 1.30727 | 1.384573 | 2.476999 | -5.583172 | 4.323178 | -5.583172 | 4.323178
(0.0, -3.0, 1.0) | 4 | (0.0, -2.0, -1.0) | 24 | 1.30727 | 1.384573 | 2.476999 | -5.583172 | 4.323178 | -5.583172 | 4.323178
(0.0, -3.0, 1.0) | 4 | (0.0, 2.0, 1.0) | 24 | 1.30727 | 1.384573 | 2.476999 | -5.583172 | 4.323178 | -5.583172 | 4.323178
(0.0, -3.0, 1.0) | 4 | (1.0, 0.0, -2.0) | 24 | 1.30727 | 1.384573 | 2.476999 | -5.583172 | 4.323178 | -5.583172 | 4.323178
(0.0, -3.0, 1.0) | 4 | (-1.0, 0.0, 2.0) | 24 | 1.30727 | 1.384573 | 2.476999 | -5.583172 | 4.323178 | -5.583172 | 4.323178
(0.0, -3.0, 1.0) | 4 | (-1.0, 0.0, -2.0) | 24 | 1.30727 | 1.384573 | 2.476999 | -5.583172 | 4.323178 | -5.583172 | 4.323178
(0.0, -3.0, 1.0) | 4 | (1.0, 0.0, 2.0) | 24 | 1.30727 | 1.384573 | 2.476999 | -5.583172 | 4.323178 | -5.583172 | 4.323178
(0.0, -3.0, 1.0) | 4 | (-2.0, 1.0, 0.0) | 24 | 1.30727 | 1.384573 | 2.476999 | -5.583172 | 4.323178 | -5.583172 | 4.323178
(0.0, -3.0, 1.0) | 4 | (2.0, -1.0, 0.0) | 24 | 1.30727 | 1.384573 | 2.476999 | -5.583172 | 4.323178 | -5.583172 | 4.323178
(0.0, -3.0, 1.0) | 4 | (2.0, 1.0, 0.0) | 24 | 1.30727 | 1.384573 | 2.476999 | -5.583172 | 4.323178 | -5.583172 | 4.323178
(0.0, -3.0, 1.0) | 4 | (-2.0, -1.0, 0.0) | 24 | 1.30727 | 1.384573 | 2.476999 | -5.583172 | 4.323178 | -5.583172 | 4.323178
(-1.0, -2.0, -2.0) | 4 | (-1.0, -2.0, 0.0) | 24 | 1.294907 | 1.384573 | 1.588733 | -6.476094 | 2.772862 | -6.476094 | 2.772862
(-1.0, -2.0, -2.0) | 4 | (-1.0, 2.0, 0.0) | 24 | 1.294907 | 1.384573 | 1.588733 | -6.476094 | 2.772862 | -6.476094 | 2.772862
(-1.0, -2.0, -2.0) | 4 | (-1.0, 0.0, -2.0) | 24 | 1.294907 | 1.384573 | 1.588733 | -6.476094 | 2.772862 | -6.476094 | 2.772862
(-1.0, -2.0, -2.0) | 4 | (-1.0, 0.0, 2.0) | 24 | 1.294907 | 1.384573 | 1.588733 | -6.476094 | 2.772862 | -6.476094 | 2.772862
(-1.0, -2.0, -2.0) | 4 | (2.0, 1.0, 0.0) | 24 | 1.294907 | 1.384573 | 1.588733 | -6.476094 | 2.772862 | -6.476094 | 2.772862
(-1.0, -2.0, -2.0) | 4 | (-2.0, 1.0, 0.0) | 24 | 1.294907 | 1.384573 | 1.588733 | -6.476094 | 2.772862 | -6.476094 | 2.772862
(-1.0, -2.0, -2.0) | 4 | (-2.0, -1.0, 0.0) | 24 | 1.294907 | 1.384573 | 1.588733 | -6.476094 | 2.772862 | -6.476094 | 2.772862
(-1.0, -2.0, -2.0) | 4 | (2.0, -1.0, 0.0) | 24 | 1.294907 | 1.384573 | 1.588733 | -6.476094 | 2.772862 | -6.476094 | 2.772862
(-1.0, -2.0, -2.0) | 4 | (0.0, 2.0, 1.0) | 24 | 1.294907 | 1.384573 | 1.588733 | -6.476094 | 2.772862 | -6.476094 | 2.772862
(-1.0, -2.0, -2.0) | 4 | (0.0, -2.0, 1.0) | 24 | 1.294907 | 1.384573 | 1.588733 | -6.476094 | 2.772862 | -6.476094 | 2.772862
(-1.0, -2.0, -2.0) | 4 | (0.0, 2.0, -1.0) | 24 | 1.294907 | 1.384573 | 1.588733 | -6.476094 | 2.772862 | -6.476094 | 2.772862
(-1.0, -2.0, -2.0) | 4 | (0.0, -2.0, -1.0) | 24 | 1.294907 | 1.384573 | 1.588733 | -6.476094 | 2.772862 | -6.476094 | 2.772862
(1.0, 2.0, 2.0) | 4 | (1.0, 2.0, 0.0) | 24 | 1.294907 | 1.384573 | 1.588733 | -6.476094 | 2.772862 | -6.476094 | 2.772862
(1.0, 2.0, 2.0) | 4 | (1.0, -2.0, 0.0) | 24 | 1.294907 | 1.384573 | 1.588733 | -6.476094 | 2.772862 | -6.476094 | 2.772862
(1.0, 2.0, 2.0) | 4 | (1.0, 0.0, 2.0) | 24 | 1.294907 | 1.384573 | 1.588733 | -6.476094 | 2.772862 | -6.476094 | 2.772862
(1.0, 2.0, 2.0) | 4 | (1.0, 0.0, -2.0) | 24 | 1.294907 | 1.384573 | 1.588733 | -6.476094 | 2.772862 | -6.476094 | 2.772862
(1.0, 2.0, 2.0) | 4 | (-2.0, -1.0, 0.0) | 24 | 1.294907 | 1.384573 | 1.588733 | -6.476094 | 2.772862 | -6.476094 | 2.772862
(1.0, 2.0, 2.0) | 4 | (2.0, -1.0, 0.0) | 24 | 1.294907 | 1.384573 | 1.588733 | -6.476094 | 2.772862 | -6.476094 | 2.772862
(1.0, 2.0, 2.0) | 4 | (2.0, 1.0, 0.0) | 24 | 1.294907 | 1.384573 | 1.588733 | -6.476094 | 2.772862 | -6.476094 | 2.772862
(1.0, 2.0, 2.0) | 4 | (-2.0, 1.0, 0.0) | 24 | 1.294907 | 1.384573 | 1.588733 | -6.476094 | 2.772862 | -6.476094 | 2.772862
(1.0, 2.0, 2.0) | 4 | (0.0, -2.0, -1.0) | 24 | 1.294907 | 1.384573 | 1.588733 | -6.476094 | 2.772862 | -6.476094 | 2.772862
(1.0, 2.0, 2.0) | 4 | (0.0, 2.0, -1.0) | 24 | 1.294907 | 1.384573 | 1.588733 | -6.476094 | 2.772862 | -6.476094 | 2.772862
(1.0, 2.0, 2.0) | 4 | (0.0, -2.0, 1.0) | 24 | 1.294907 | 1.384573 | 1.588733 | -6.476094 | 2.772862 | -6.476094 | 2.772862
(1.0, 2.0, 2.0) | 4 | (0.0, 2.0, 1.0) | 24 | 1.294907 | 1.384573 | 1.588733 | -6.476094 | 2.772862 | -6.476094 | 2.772862
(1.0, -2.0, 2.0) | 4 | (1.0, 0.0, 2.0) | 24 | 1.294907 | 1.384573 | 1.588733 | -6.476094 | 2.772862 | -6.476094 | 2.772862
(1.0, -2.0, 2.0) | 4 | (1.0, 0.0, -2.0) | 24 | 1.294907 | 1.384573 | 1.588733 | -6.476094 | 2.772862 | -6.476094 | 2.772862
(1.0, -2.0, 2.0) | 4 | (1.0, -2.0, 0.0) | 24 | 1.294907 | 1.384573 | 1.588733 | -6.476094 | 2.772862 | -6.476094 | 2.772862
(1.0, -2.0, 2.0) | 4 | (1.0, 2.0, 0.0) | 24 | 1.294907 | 1.384573 | 1.588733 | -6.476094 | 2.772862 | -6.476094 | 2.772862
(1.0, -2.0, 2.0) | 4 | (0.0, -1.0, -2.0) | 24 | 1.294907 | 1.384573 | 1.588733 | -6.476094 | 2.772862 | -6.476094 | 2.772862
(1.0, -2.0, 2.0) | 4 | (0.0, -1.0, 2.0) | 24 | 1.294907 | 1.384573 | 1.588733 | -6.476094 | 2.772862 | -6.476094 | 2.772862
(1.0, -2.0, 2.0) | 4 | (0.0, 1.0, -2.0) | 24 | 1.294907 | 1.384573 | 1.588733 | -6.476094 | 2.772862 | -6.476094 | 2.772862
(1.0, -2.0, 2.0) | 4 | (0.0, 1.0, 2.0) | 24 | 1.294907 | 1.384573 | 1.588733 | -6.476094 | 2.772862 | -6.476094 | 2.772862
(1.0, -2.0, 2.0) | 4 | (-2.0, 0.0, -1.0) | 24 | 1.294907 | 1.384573 | 1.588733 | -6.476094 | 2.772862 | -6.476094 | 2.772862
(1.0, -2.0, 2.0) | 4 | (2.0, 0.0, -1.0) | 24 | 1.294907 | 1.384573 | 1.588733 | -6.476094 | 2.772862 | -6.476094 | 2.772862
(1.0, -2.0, 2.0) | 4 | (2.0, 0.0, 1.0) | 24 | 1.294907 | 1.384573 | 1.588733 | -6.476094 | 2.772862 | -6.476094 | 2.772862
(1.0, -2.0, 2.0) | 4 | (-2.0, 0.0, 1.0) | 24 | 1.294907 | 1.384573 | 1.588733 | -6.476094 | 2.772862 | -6.476094 | 2.772862
(-1.0, 2.0, -2.0) | 4 | (-1.0, 0.0, -2.0) | 24 | 1.294907 | 1.384573 | 1.588733 | -6.476094 | 2.772862 | -6.476094 | 2.772862
(-1.0, 2.0, -2.0) | 4 | (-1.0, 0.0, 2.0) | 24 | 1.294907 | 1.384573 | 1.588733 | -6.476094 | 2.772862 | -6.476094 | 2.772862
(-1.0, 2.0, -2.0) | 4 | (-1.0, 2.0, 0.0) | 24 | 1.294907 | 1.384573 | 1.588733 | -6.476094 | 2.772862 | -6.476094 | 2.772862
(-1.0, 2.0, -2.0) | 4 | (-1.0, -2.0, 0.0) | 24 | 1.294907 | 1.384573 | 1.588733 | -6.476094 | 2.772862 | -6.476094 | 2.772862
(-1.0, 2.0, -2.0) | 4 | (0.0, 1.0, 2.0) | 24 | 1.294907 | 1.384573 | 1.588733 | -6.476094 | 2.772862 | -6.476094 | 2.772862
(-1.0, 2.0, -2.0) | 4 | (0.0, 1.0, -2.0) | 24 | 1.294907 | 1.384573 | 1.588733 | -6.476094 | 2.772862 | -6.476094 | 2.772862
(-1.0, 2.0, -2.0) | 4 | (0.0, -1.0, 2.0) | 24 | 1.294907 | 1.384573 | 1.588733 | -6.476094 | 2.772862 | -6.476094 | 2.772862
(-1.0, 2.0, -2.0) | 4 | (0.0, -1.0, -2.0) | 24 | 1.294907 | 1.384573 | 1.588733 | -6.476094 | 2.772862 | -6.476094 | 2.772862
(-1.0, 2.0, -2.0) | 4 | (2.0, 0.0, 1.0) | 24 | 1.294907 | 1.384573 | 1.588733 | -6.476094 | 2.772862 | -6.476094 | 2.772862
(-1.0, 2.0, -2.0) | 4 | (-2.0, 0.0, 1.0) | 24 | 1.294907 | 1.384573 | 1.588733 | -6.476094 | 2.772862 | -6.476094 | 2.772862
(-1.0, 2.0, -2.0) | 4 | (-2.0, 0.0, -1.0) | 24 | 1.294907 | 1.384573 | 1.588733 | -6.476094 | 2.772862 | -6.476094 | 2.772862
(-1.0, 2.0, -2.0) | 4 | (2.0, 0.0, -1.0) | 24 | 1.294907 | 1.384573 | 1.588733 | -6.476094 | 2.772862 | -6.476094 | 2.772862
(-1.0, 0.0, -3.0) | 2 | (-1.0, -1.5, -1.5) | 24 | 1.28023 | 1.320139 | 0.4986842 | -3.023074 | 0.8703682 | -3.023074 | 0.8703682
(-1.0, 0.0, -3.0) | 2 | (-1.0, 1.5, 1.5) | 24 | 1.28023 | 1.320139 | 0.4986842 | -3.023074 | 0.8703682 | -3.023074 | 0.8703682
(-1.0, 0.0, -3.0) | 2 | (-1.0, 1.5, -1.5) | 24 | 1.28023 | 1.320139 | 0.4986842 | -3.023074 | 0.8703682 | -3.023074 | 0.8703682
(-1.0, 0.0, -3.0) | 2 | (-1.0, -1.5, 1.5) | 24 | 1.28023 | 1.320139 | 0.4986842 | -3.023074 | 0.8703682 | -3.023074 | 0.8703682
(-1.0, 0.0, -3.0) | 2 | (1.5, 1.0, 1.5) | 24 | 1.28023 | 1.320139 | 0.4986842 | -3.023074 | 0.8703682 | -3.023074 | 0.8703682
(-1.0, 0.0, -3.0) | 2 | (-1.5, 1.0, -1.5) | 24 | 1.28023 | 1.320139 | 0.4986842 | -3.023074 | 0.8703682 | -3.023074 | 0.8703682
(-1.0, 0.0, -3.0) | 2 | (-1.5, -1.0, 1.5) | 24 | 1.28023 | 1.320139 | 0.4986842 | -3.023074 | 0.8703682 | -3.023074 | 0.8703682
(-1.0, 0.0, -3.0) | 2 | (1.5, -1.0, -1.5) | 24 | 1.28023 | 1.320139 | 0.4986842 | -3.023074 | 0.8703682 | -3.023074 | 0.8703682
(-1.0, 0.0, -3.0) | 2 | (1.5, 1.5, 1.0) | 24 | 1.28023 | 1.320139 | 0.4986842 | -3.023074 | 0.8703682 | -3.023074 | 0.8703682
(-1.0, 0.0, -3.0) | 2 | (-1.5, -1.5, 1.0) | 24 | 1.28023 | 1.320139 | 0.4986842 | -3.023074 | 0.8703682 | -3.023074 | 0.8703682
(-1.0, 0.0, -3.0) | 2 | (-1.5, 1.5, -1.0) | 24 | 1.28023 | 1.320139 | 0.4986842 | -3.023074 | 0.8703682 | -3.023074 | 0.8703682
(-1.0, 0.0, -3.0) | 2 | (1.5, -1.5, -1.0) | 24 | 1.28023 | 1.320139 | 0.4986842 | -3.023074 | 0.8703682 | -3.023074 | 0.8703682
(1.0, 0.0, 3.0) | 2 | (1.0, 1.5, 1.5) | 24 | 1.28023 | 1.320139 | 0.4986842 | -3.023074 | 0.8703682 | -3.023074 | 0.8703682
(1.0, 0.0, 3.0) | 2 | (1.0, -1.5, -1.5) | 24 | 1.28023 | 1.320139 | 0.4986842 | -3.023074 | 0.8703682 | -3.023074 | 0.8703682
(1.0, 0.0, 3.0) | 2 | (1.0, -1.5, 1.5) | 24 | 1.28023 | 1.320139 | 0.4986842 | -3.023074 | 0.8703682 | -3.023074 | 0.8703682
(1.0, 0.0, 3.0) | 2 | (1.0, 1.5, -1.5) | 24 | 1.28023 | 1.320139 | 0.4986842 | -3.023074 | 0.8703682 | -3.023074 | 0.8703682
(1.0, 0.0, 3.0) | 2 | (-1.5, -1.0, -1.5) | 24 | 1.28023 | 1.320139 | 0.4986842 | -3.023074 | 0.8703682 | -3.023074 | 0.8703682
(1.0, 0.0, 3.0) | 2 | (1.5, -1.0, 1.5) | 24 | 1.28023 | 1.320139 | 0.4986842 | -3.023074 | 0.8703682 | -3.023074 | 0.8703682
(1.0, 0.0, 3.0) | 2 | (1.5, 1.0, -1.5) | 24 | 1.28023 | 1.320139 | 0.4986842 | -3.023074 | 0.8703682 | -3.023074 | 0.8703682
(1.0, 0.0, 3.0) | 2 | (-1.5, 1.0, 1.5) | 24 | 1.28023 | 1.320139 | 0.4986842 | -3.023074 | 0.8703682 | -3.023074 | 0.8703682
(1.0, 0.0, 3.0) | 2 | (-1.5, -1.5, -1.0) | 24 | 1.28023 | 1.320139 | 0.4986842 | -3.023074 | 0.8703682 | -3.023074 | 0.8703682
(1.0, 0.0, 3.0) | 2 | (1.5, 1.5, -1.0) | 24 | 1.28023 | 1.320139 | 0.4986842 | -3.023074 | 0.8703682 | -3.023074 | 0.8703682
(1.0, 0.0, 3.0) | 2 | (1.5, -1.5, 1.0) | 24 | 1.28023 | 1.320139 | 0.4986842 | -3.023074 | 0.8703682 | -3.023074 | 0.8703682
(1.0, 0.0, 3.0) | 2 | (-1.5, 1.5, 1.0) | 24 | 1.28023 | 1.320139 | 0.4986842 | -3.023074 | 0.8703682 | -3.023074 | 0.8703682
(2.0, -1.0, 1.0) | 4 | (2.0, 0.0, 1.0) | 24 | 1.26749 | 1.384573 | 9.361801 | -8.456268 | 16.33942 | -8.456268 | 16.33942
(2.0, -1.0, 1.0) | 4 | (2.0, 0.0, -1.0) | 24 | 1.26749 | 1.384573 | 9.361801 | -8.456268 | 16.33942 | -8.456268 | 16.33942
(2.0, -1.0, 1.0) | 4 | (2.0, -1.0, 0.0) | 24 | 1.26749 | 1.384573 | 9.361801 | -8.456268 | 16.33942 | -8.456268 | 16.33942
(2.0, -1.0, 1.0) | 4 | (2.0, 1.0, 0.0) | 24 | 1.26749 | 1.384573 | 9.361801 | -8.456268 | 16.33942 | -8.456268 | 16.33942
(2.0, -1.0, 1.0) | 4 | (0.0, -2.0, -1.0) | 24 | 1.26749 | 1.384573 | 9.361801 | -8.456268 | 16.33942 | -8.456268 | 16.33942
(2.0, -1.0, 1.0) | 4 | (0.0, -2.0, 1.0) | 24 | 1.26749 | 1.384573 | 9.361801 | -8.456268 | 16.33942 | -8.456268 | 16.33942
(2.0, -1.0, 1.0) | 4 | (0.0, 2.0, -1.0) | 24 | 1.26749 | 1.384573 | 9.361801 | -8.456268 | 16.33942 | -8.456268 | 16.33942
(2.0, -1.0, 1.0) | 4 | (0.0, 2.0, 1.0) | 24 | 1.26749 | 1.384573 | 9.361801 | -8.456268 | 16.33942 | -8.456268 | 16.33942
(2.0, -1.0, 1.0) | 4 | (-1.0, 0.0, -2.0) | 24 | 1.26749 | 1.384573 | 9.361801 | -8.456268 | 16.33942 | -8.456268 | 16.33942
(2.0, -1.0, 1.0) | 4 | (1.0, 0.0, -2.0) | 24 | 1.26749 | 1.384573 | 9.361801 | -8.456268 | 16.33942 | -8.456268 | 16.33942
(2.0, -1.0, 1.0) | 4 | (1.0, 0.0, 2.0) | 24 | 1.26749 | 1.384573 | 9.361801 | -8.456268 | 16.33942 | -8.456268 | 16.33942
(2.0, -1.0, 1.0) | 4 | (-1.0, 0.0, 2.0) | 24 | 1.26749 | 1.384573 | 9.361801 | -8.456268 | 16.33942 | -8.456268 | 16.33942
(-2.0, 1.0, -1.0) | 4 | (-2.0, 0.0, -1.0) | 24 | 1.26749 | 1.384573 | 9.361801 | -8.456268 | 16.33942 | -8.456268 | 16.33942
(-2.0, 1.0, -1.0) | 4 | (-2.0, 0.0, 1.0) | 24 | 1.26749 | 1.384573 | 9.361801 | -8.456268 | 16.33942 | -8.456268 | 16.33942
(-2.0, 1.0, -1.0) | 4 | (-2.0, 1.0, 0.0) | 24 | 1.26749 | 1.384573 | 9.361801 | -8.456268 | 16.33942 | -8.456268 | 16.33942
(-2.0, 1.0, -1.0) | 4 | (-2.0, -1.0, 0.0) | 24 | 1.26749 | 1.384573 | 9.361801 | -8.456268 | 16.33942 | -8.456268 | 16.33942
(-2.0, 1.0, -1.0) | 4 | (0.0, 2.0, 1.0) | 24 | 1.26749 | 1.384573 | 9.361801 | -8.456268 | 16.33942 | -8.456268 | 16.33942
(-2.0, 1.0, -1.0) | 4 | (0.0, 2.0, -1.0) | 24 | 1.26749 | 1.384573 | 9.361801 | -8.456268 | 16.33942 | -8.456268 | 16.33942
(-2.0, 1.0, -1.0) | 4 | (0.0, -2.0, 1.0) | 24 | 1.26749 | 1.384573 | 9.361801 | -8.456268 | 16.33942 | -8.456268 | 16.33942
(-2.0, 1.0, -1.0) | 4 | (0.0, -2.0, -1.0) | 24 | 1.26749 | 1.384573 | 9.361801 | -8.456268 | 16.33942 | -8.456268 | 16.33942
(-2.0, 1.0, -1.0) | 4 | (1.0, 0.0, 2.0) | 24 | 1.26749 | 1.384573 | 9.361801 | -8.456268 | 16.33942 | -8.456268 | 16.33942
(-2.0, 1.0, -1.0) | 4 | (-1.0, 0.0, 2.0) | 24 | 1.26749 | 1.384573 | 9.361801 | -8.456268 | 16.33942 | -8.456268 | 16.33942
(-2.0, 1.0, -1.0) | 4 | (-1.0, 0.0, -2.0) | 24 | 1.26749 | 1.384573 | 9.361801 | -8.456268 | 16.33942 | -8.456268 | 16.33942
(-2.0, 1.0, -1.0) | 4 | (1.0, 0.0, -2.0) | 24 | 1.26749 | 1.384573 | 9.361801 | -8.456268 | 16.33942 | -8.456268 | 16.33942
(-2.0, -1.0, -1.0) | 4 | (-2.0, -1.0, 0.0) | 24 | 1.26749 | 1.384573 | 9.361801 | -8.456268 | 16.33942 | -8.456268 | 16.33942
(-2.0, -1.0, -1.0) | 4 | (-2.0, 1.0, 0.0) | 24 | 1.26749 | 1.384573 | 9.361801 | -8.456268 | 16.33942 | -8.456268 | 16.33942
(-2.0, -1.0, -1.0) | 4 | (-2.0, 0.0, -1.0) | 24 | 1.26749 | 1.384573 | 9.361801 | -8.456268 | 16.33942 | -8.456268 | 16.33942
(-2.0, -1.0, -1.0) | 4 | (-2.0, 0.0, 1.0) | 24 | 1.26749 | 1.384573 | 9.361801 | -8.456268 | 16.33942 | -8.456268 | 16.33942
(-2.0, -1.0, -1.0) | 4 | (1.0, 2.0, 0.0) | 24 | 1.26749 | 1.384573 | 9.361801 | -8.456268 | 16.33942 | -8.456268 | 16.33942
(-2.0, -1.0, -1.0) | 4 | (-1.0, 2.0, 0.0) | 24 | 1.26749 | 1.384573 | 9.361801 | -8.456268 | 16.33942 | -8.456268 | 16.33942
(-2.0, -1.0, -1.0) | 4 | (-1.0, -2.0, 0.0) | 24 | 1.26749 | 1.384573 | 9.361801 | -8.456268 | 16.33942 | -8.456268 | 16.33942
(-2.0, -1.0, -1.0) | 4 | (1.0, -2.0, 0.0) | 24 | 1.26749 | 1.384573 | 9.361801 | -8.456268 | 16.33942 | -8.456268 | 16.33942
(-2.0, -1.0, -1.0) | 4 | (0.0, 1.0, 2.0) | 24 | 1.26749 | 1.384573 | 9.361801 | -8.456268 | 16.33942 | -8.456268 | 16.33942
(-2.0, -1.0, -1.0) | 4 | (0.0, -1.0, 2.0) | 24 | 1.26749 | 1.384573 | 9.361801 | -8.456268 | 16.33942 | -8.456268 | 16.33942
(-2.0, -1.0, -1.0) | 4 | (0.0, 1.0, -2.0) | 24 | 1.26749 | 1.384573 | 9.361801 | -8.456268 | 16.33942 | -8.456268 | 16.33942
(-2.0, -1.0, -1.0) | 4 | (0.0, -1.0, -2.0) | 24 | 1.26749 | 1.384573 | 9.361801 | -8.456268 | 16.33942 | -8.456268 | 16.33942
(2.0, 1.0, 1.0) | 4 | (2.0, 1.0, 0.0) | 24 | 1.26749 | 1.384573 | 9.361801 | -8.456268 | 16.33942 | -8.456268 | 16.33942
(2.0, 1.0, 1.0) | 4 | (2.0, -1.0, 0.0) | 24 | 1.26749 | 1.384573 | 9.361801 | -8.456268 | 16.33942 | -8.456268 | 16.33942
(2.0, 1.0, 1.0) | 4 | (2.0, 0.0, 1.0) | 24 | 1.26749 | 1.384573 | 9.361801 | -8.456268 | 16.33942 | -8.456268 | 16.33942
(2.0, 1.0, 1.0) | 4 | (2.0, 0.0, -1.0) | 24 | 1.26749 | 1.384573 | 9.361801 | -8.456268 | 16.33942 | -8.456268 | 16.33942
(2.0, 1.0, 1.0) | 4 | (-1.0, -2.0, 0.0) | 24 | 1.26749 | 1.384573 | 9.361801 | -8.456268 | 16.33942 | -8.456268 | 16.33942
(2.0, 1.0, 1.0) | 4 | (1.0, -2.0, 0.0) | 24 | 1.26749 | 1.384573 | 9.361801 | -8.456268 | 16.33942 | -8.456268 | 16.33942
(2.0, 1.0, 1.0) | 4 | (1.0, 2.0, 0.0) | 24 | 1.26749 | 1.384573 | 9.361801 | -8.456268 | 16.33942 | -8.456268 | 16.33942
(2.0, 1.0, 1.0) | 4 | (-1.0, 2.0, 0.0) | 24 | 1.26749 | 1.384573 | 9.361801 | -8.456268 | 16.33942 | -8.456268 | 16.33942
(2.0, 1.0, 1.0) | 4 | (0.0, -1.0, -2.0) | 24 | 1.26749 | 1.384573 | 9.361801 | -8.456268 | 16.33942 | -8.456268 | 16.33942
(2.0, 1.0, 1.0) | 4 | (0.0, 1.0, -2.0) | 24 | 1.26749 | 1.384573 | 9.361801 | -8.456268 | 16.33942 | -8.456268 | 16.33942
(2.0, 1.0, 1.0) | 4 | (0.0, -1.0, 2.0) | 24 | 1.26749 | 1.384573 | 9.361801 | -8.456268 | 16.33942 | -8.456268 | 16.33942
(2.0, 1.0, 1.0) | 4 | (0.0, 1.0, 2.0) | 24 | 1.26749 | 1.384573 | 9.361801 | -8.456268 | 16.33942 | -8.456268 | 16.33942
(0.0, 2.0, 3.0) | 4 | (0.0, 2.5, 0.5) | 24 | 1.251485 | 1.214351 | 4.161894 | 3.057914 | 7.263876 | 3.057914 | 7.263876
(0.0, 2.0, 3.0) | 4 | (0.0, -2.5, -0.5) | 24 | 1.251485 | 1.214351 | 4.161894 | 3.057914 | 7.263876 | 3.057914 | 7.263876
(0.0, 2.0, 3.0) | 4 | (0.0, -0.5, 2.5) | 24 | 1.251485 | 1.214351 | 4.161894 | 3.057914 | 7.263876 | 3.057914 | 7.263876
(0.0, 2.0, 3.0) | 4 | (0.0, 0.5, -2.5) | 24 | 1.251485 | 1.214351 | 4.161894 | 3.057914 | 7.263876 | 3.057914 | 7.263876
(0.0, 2.0, 3.0) | 4 | (-2.5, 0.0, -0.5) | 24 | 1.251485 | 1.214351 | 4.161894 | 3.057914 | 7.263876 | 3.057914 | 7.263876
(0.0, 2.0, 3.0) | 4 | (2.5, 0.0, 0.5) | 24 | 1.251485 | 1.214351 | 4.161894 | 3.057914 | 7.263876 | 3.057914 | 7.263876
(0.0, 2.0, 3.0) | 4 | (2.5, 0.0, -0.5) | 24 | 1.251485 | 1.214351 | 4.161894 | 3.057914 | 7.263876 | 3.057914 | 7.263876
(0.0, 2.0, 3.0) | 4 | (-2.5, 0.0, 0.5) | 24 | 1.251485 | 1.214351 | 4.161894 | 3.057914 | 7.263876 | 3.057914 | 7.263876
(0.0, 2.0, 3.0) | 4 | (-0.5, -2.5, 0.0) | 24 | 1.251485 | 1.214351 | 4.161894 | 3.057914 | 7.263876 | 3.057914 | 7.263876
(0.0, 2.0, 3.0) | 4 | (0.5, 2.5, 0.0) | 24 | 1.251485 | 1.214351 | 4.161894 | 3.057914 | 7.263876 | 3.057914 | 7.263876
(0.0, 2.0, 3.0) | 4 | (0.5, -2.5, 0.0) | 24 | 1.251485 | 1.214351 | 4.161894 | 3.057914 | 7.263876 | 3.057914 | 7.263876
(0.0, 2.0, 3.0) | 4 | (-0.5, 2.5, 0.0) | 24 | 1.251485 | 1.214351 | 4.161894 | 3.057914 | 7.263876 | 3.057914 | 7.263876
(0.0, -2.0, -3.0) | 4 | (0.0, -2.5, -0.5) | 24 | 1.251485 | 1.214351 | 4.161894 | 3.057914 | 7.263876 | 3.057914 | 7.263876
(0.0, -2.0, -3.0) | 4 | (0.0, 2.5, 0.5) | 24 | 1.251485 | 1.214351 | 4.161894 | 3.057914 | 7.263876 | 3.057914 | 7.263876
(0.0, -2.0, -3.0) | 4 | (0.0, 0.5, -2.5) | 24 | 1.251485 | 1.214351 | 4.161894 | 3.057914 | 7.263876 | 3.057914 | 7.263876
(0.0, -2.0, -3.0) | 4 | (0.0, -0.5, 2.5) | 24 | 1.251485 | 1.214351 | 4.161894 | 3.057914 | 7.263876 | 3.057914 | 7.263876
(0.0, -2.0, -3.0) | 4 | (2.5, 0.0, 0.5) | 24 | 1.251485 | 1.214351 | 4.161894 | 3.057914 | 7.263876 | 3.057914 | 7.263876
(0.0, -2.0, -3.0) | 4 | (-2.5, 0.0, -0.5) | 24 | 1.251485 | 1.214351 | 4.161894 | 3.057914 | 7.263876 | 3.057914 | 7.263876
(0.0, -2.0, -3.0) | 4 | (-2.5, 0.0, 0.5) | 24 | 1.251485 | 1.214351 | 4.161894 | 3.057914 | 7.263876 | 3.057914 | 7.263876
(0.0, -2.0, -3.0) | 4 | (2.5, 0.0, -0.5) | 24 | 1.251485 | 1.214351 | 4.161894 | 3.057914 | 7.263876 | 3.057914 | 7.263876
(0.0, -2.0, -3.0) | 4 | (0.5, 2.5, 0.0) | 24 | 1.251485 | 1.214351 | 4.161894 | 3.057914 | 7.263876 | 3.057914 | 7.263876
(0.0, -2.0, -3.0) | 4 | (-0.5, -2.5, 0.0) | 24 | 1.251485 | 1.214351 | 4.161894 | 3.057914 | 7.263876 | 3.057914 | 7.263876
(0.0, -2.0, -3.0) | 4 | (-0.5, 2.5, 0.0) | 24 | 1.251485 | 1.214351 | 4.161894 | 3.057914 | 7.263876 | 3.057914 | 7.263876
(0.0, -2.0, -3.0) | 4 | (0.5, -2.5, 0.0) | 24 | 1.251485 | 1.214351 | 4.161894 | 3.057914 | 7.263876 | 3.057914 | 7.263876
(0.0, 2.0, -3.0) | 4 | (0.0, -0.5, -2.5) | 24 | 1.251485 | 1.214351 | 4.161894 | 3.057914 | 7.263876 | 3.057914 | 7.263876
(0.0, 2.0, -3.0) | 4 | (0.0, 0.5, 2.5) | 24 | 1.251485 | 1.214351 | 4.161894 | 3.057914 | 7.263876 | 3.057914 | 7.263876
(0.0, 2.0, -3.0) | 4 | (0.0, 2.5, -0.5) | 24 | 1.251485 | 1.214351 | 4.161894 | 3.057914 | 7.263876 | 3.057914 | 7.263876
(0.0, 2.0, -3.0) | 4 | (0.0, -2.5, 0.5) | 24 | 1.251485 | 1.214351 | 4.161894 | 3.057914 | 7.263876 | 3.057914 | 7.263876
(0.0, 2.0, -3.0) | 4 | (0.5, 0.0, 2.5) | 24 | 1.251485 | 1.214351 | 4.161894 | 3.057914 | 7.263876 | 3.057914 | 7.263876
(0.0, 2.0, -3.0) | 4 | (-0.5, 0.0, -2.5) | 24 | 1.251485 | 1.214351 | 4.161894 | 3.057914 | 7.263876 | 3.057914 | 7.263876
(0.0, 2.0, -3.0) | 4 | (-0.5, 0.0, 2.5) | 24 | 1.251485 | 1.214351 | 4.161894 | 3.057914 | 7.263876 | 3.057914 | 7.263876
(0.0, 2.0, -3.0) | 4 | (0.5, 0.0, -2.5) | 24 | 1.251485 | 1.214351 | 4.161894 | 3.057914 | 7.263876 | 3.057914 | 7.263876
(0.0, 2.0, -3.0) | 4 | (2.5, 0.5, 0.0) | 24 | 1.251485 | 1.214351 | 4.161894 | 3.057914 | 7.263876 | 3.057914 | 7.263876
(0.0, 2.0, -3.0) | 4 | (-2.5, -0.5, 0.0) | 24 | 1.251485 | 1.214351 | 4.161894 | 3.057914 | 7.263876 | 3.057914 | 7.263876
(0.0, 2.0, -3.0) | 4 | (-2.5, 0.5, 0.0) | 24 | 1.251485 | 1.214351 | 4.161894 | 3.057914 | 7.263876 | 3.057914 | 7.263876
(0.0, 2.0, -3.0) | 4 | (2.5, -0.5, 0.0) | 24 | 1.251485 | 1.214351 | 4.161894 | 3.057914 | 7.263876 | 3.057914 | 7.263876
(0.0, -2.0, 3.0) | 4 | (0.0, 0.5, 2.5) | 24 | 1.251485 | 1.214351 | 4.161894 | 3.057914 | 7.263876 | 3.057914 | 7.263876
(0.0, -2.0, 3.0) | 4 | (0.0, -0.5, -2.5) | 24 | 1.251485 | 1.214351 | 4.161894 | 3.057914 | 7.263876 | 3.057914 | 7.263876
(0.0, -2.0, 3.0) | 4 | (0.0, -2.5, 0.5) | 24 | 1.251485 | 1.214351 | 4.161894 | 3.057914 | 7.263876 | 3.057914 | 7.263876
(0.0, -2.0, 3.0) | 4 | (0.0, 2.5, -0.5) | 24 | 1.251485 | 1.214351 | 4.161894 | 3.057914 | 7.263876 | 3.057914 | 7.263876
(0.0, -2.0, 3.0) | 4 | (-0.5, 0.0, -2.5) | 24 | 1.251485 | 1.214351 | 4.161894 | 3.057914 | 7.263876 | 3.057914 | 7.263876
(0.0, -2.0, 3.0) | 4 | (0.5, 0.0, 2.5) | 24 | 1.251485 | 1.214351 | 4.161894 | 3.057914 | 7.263876 | 3.057914 | 7.263876
(0.0, -2.0, 3.0) | 4 | (0.5, 0.0, -2.5) | 24 | 1.251485 | 1.214351 | 4.161894 | 3.057914 | 7.263876 | 3.057914 | 7.263876
(0.0, -2.0, 3.0) | 4 | (-0.5, 0.0, 2.5) | 24 | 1.251485 | 1.214351 | 4.161894 | 3.057914 | 7.263876 | 3.057914 | 7.263876
(0.0, -2.0, 3.0) | 4 | (-2.5, -0.5, 0.0) | 24 | 1.251485 | 1.214351 | 4.161894 | 3.057914 | 7.263876 | 3.057914 | 7.263876
(0.0, -2.0, 3.0) | 4 | (2.5, 0.5, 0.0) | 24 | 1.251485 | 1.214351 | 4.161894 | 3.057914 | 7.263876 | 3.057914 | 7.263876
(0.0, -2.0, 3.0) | 4 | (2.5, -0.5, 0.0) | 24 | 1.251485 | 1.214351 | 4.161894 | 3.057914 | 7.263876 | 3.057914 | 7.263876
(0.0, -2.0, 3.0) | 4 | (-2.5, 0.5, 0.0) | 24 | 1.251485 | 1.214351 | 4.161894 | 3.057914 | 7.263876 | 3.057914 | 7.263876
(2.0, 0.0, -3.0) | 2 | (2.0, -1.5, -1.5) | 24 | 1.238342 | 1.061919 | 10.74674 | 16.61353 | 18.75659 | 16.61353 | 18.75659
(2.0, 0.0, -3.0) | 2 | (2.0, 1.5, 1.5) | 24 | 1.238342 | 1.061919 | 10.74674 | 16.61353 | 18.75659 | 16.61353 | 18.75659
(2.0, 0.0, -3.0) | 2 | (2.0, 1.5, -1.5) | 24 | 1.238342 | 1.061919 | 10.74674 | 16.61353 | 18.75659 | 16.61353 | 18.75659
(2.0, 0.0, -3.0) | 2 | (2.0, -1.5, 1.5) | 24 | 1.238342 | 1.061919 | 10.74674 | 16.61353 | 18.75659 | 16.61353 | 18.75659
(2.0, 0.0, -3.0) | 2 | (1.5, -2.0, 1.5) | 24 | 1.238342 | 1.061919 | 10.74674 | 16.61353 | 18.75659 | 16.61353 | 18.75659
(2.0, 0.0, -3.0) | 2 | (-1.5, -2.0, -1.5) | 24 | 1.238342 | 1.061919 | 10.74674 | 16.61353 | 18.75659 | 16.61353 | 18.75659
(2.0, 0.0, -3.0) | 2 | (-1.5, 2.0, 1.5) | 24 | 1.238342 | 1.061919 | 10.74674 | 16.61353 | 18.75659 | 16.61353 | 18.75659
(2.0, 0.0, -3.0) | 2 | (1.5, 2.0, -1.5) | 24 | 1.238342 | 1.061919 | 10.74674 | 16.61353 | 18.75659 | 16.61353 | 18.75659
(2.0, 0.0, -3.0) | 2 | (1.5, 1.5, -2.0) | 24 | 1.238342 | 1.061919 | 10.74674 | 16.61353 | 18.75659 | 16.61353 | 18.75659
(2.0, 0.0, -3.0) | 2 | (-1.5, -1.5, -2.0) | 24 | 1.238342 | 1.061919 | 10.74674 | 16.61353 | 18.75659 | 16.61353 | 18.75659
(2.0, 0.0, -3.0) | 2 | (-1.5, 1.5, 2.0) | 24 | 1.238342 | 1.061919 | 10.74674 | 16.61353 | 18.75659 | 16.61353 | 18.75659
(2.0, 0.0, -3.0) | 2 | (1.5, -1.5, 2.0) | 24 | 1.238342 | 1.061919 | 10.74674 | 16.61353 | 18.75659 | 16.61353 | 18.75659
(-2.0, 0.0, 3.0) | 2 | (-2.0, 1.5, 1.5) | 24 | 1.238342 | 1.061919 | 10.74674 | 16.61353 | 18.75659 | 16.61353 | 18.75659
(-2.0, 0.0, 3.0) | 2 | (-2.0, -1.5, -1.5) | 24 | 1.238342 | 1.061919 | 10.74674 | 16.61353 | 18.75659 | 16.61353 | 18.75659
(-2.0, 0.0, 3.0) | 2 | (-2.0, -1.5, 1.5) | 24 | 1.238342 | 1.061919 | 10.74674 | 16.61353 | 18.75659 | 16.61353 | 18.75659
(-2.0, 0.0, 3.0) | 2 | (-2.0, 1.5, -1.5) | 24 | 1.238342 | 1.061919 | 10.74674 | 16.61353 | 18.75659 | 16.61353 | 18.75659
(-2.0, 0.0, 3.0) | 2 | (-1.5, 2.0, -1.5) | 24 | 1.238342 | 1.061919 | 10.74674 | 16.61353 | 18.75659 | 16.61353 | 18.75659
(-2.0, 0.0, 3.0) | 2 | (1.5, 2.0, 1.5) | 24 | 1.238342 | 1.061919 | 10.74674 | 16.61353 | 18.75659 | 16.61353 | 18.75659
(-2.0, 0.0, 3.0) | 2 | (1.5, -2.0, -1.5) | 24 | 1.238342 | 1.061919 | 10.74674 | 16.61353 | 18.75659 | 16.61353 | 18.75659
(-2.0, 0.0, 3.0) | 2 | (-1.5, -2.0, 1.5) | 24 | 1.238342 | 1.061919 | 10.74674 | 16.61353 | 18.75659 | 16.61353 | 18.75659
(-2.0, 0.0, 3.0) | 2 | (-1.5, -1.5, 2.0) | 24 | 1.238342 | 1.061919 | 10.74674 | 16.61353 | 18.75659 | 16.61353 | 18.75659
(-2.0, 0.0, 3.0) | 2 | (1.5, 1.5, 2.0) | 24 | 1.238342 | 1.061919 | 10.74674 | 16.61353 | 18.75659 | 16.61353 | 18.75659
(-2.0, 0.0, 3.0) | 2 | (1.5, -1.5, -2.0) | 24 | 1.238342 | 1.061919 | 10.74674 | 16.61353 | 18.75659 | 16.61353 | 18.75659
(-2.0, 0.0, 3.0) | 2 | (-1.5, 1.5, -2.0) | 24 | 1.238342 | 1.061919 | 10.74674 | 16.61353 | 18.75659 | 16.61353 | 18.75659
(-1.0, 2.0, 3.0) | 4 | (-1.0, 2.5, 0.5) | 48 | 1.237994 | 1.130499 | 7.692016 | 9.508572 | 13.4251 | 9.508572 | 13.4251
(-1.0, 2.0, 3.0) | 4 | (-1.0, -2.5, -0.5) | 48 | 1.237994 | 1.130499 | 7.692016 | 9.508572 | 13.4251 | 9.508572 | 13.4251
(-1.0, 2.0, 3.0) | 4 | (-1.0, -0.5, 2.5) | 48 | 1.237994 | 1.130499 | 7.692016 | 9.508572 | 13.4251 | 9.508572 | 13.4251
(-1.0, 2.0, 3.0) | 4 | (-1.0, 0.5, -2.5) | 48 | 1.237994 | 1.130499 | 7.692016 | 9.508572 | 13.4251 | 9.508572 | 13.4251
(-1.0, 2.0, 3.0) | 4 | (-2.5, 1.0, -0.5) | 48 | 1.237994 | 1.130499 | 7.692016 | 9.508572 | 13.4251 | 9.508572 | 13.4251
(-1.0, 2.0, 3.0) | 4 | (2.5, 1.0, 0.5) | 48 | 1.237994 | 1.130499 | 7.692016 | 9.508572 | 13.4251 | 9.508572 | 13.4251
(-1.0, 2.0, 3.0) | 4 | (2.5, -1.0, -0.5) | 48 | 1.237994 | 1.130499 | 7.692016 | 9.508572 | 13.4251 | 9.508572 | 13.4251
(-1.0, 2.0, 3.0) | 4 | (-2.5, -1.0, 0.5) | 48 | 1.237994 | 1.130499 | 7.692016 | 9.508572 | 13.4251 | 9.508572 | 13.4251
(-1.0, 2.0, 3.0) | 4 | (-0.5, -2.5, 1.0) | 48 | 1.237994 | 1.130499 | 7.692016 | 9.508572 | 13.4251 | 9.508572 | 13.4251
(-1.0, 2.0, 3.0) | 4 | (0.5, 2.5, 1.0) | 48 | 1.237994 | 1.130499 | 7.692016 | 9.508572 | 13.4251 | 9.508572 | 13.4251
(-1.0, 2.0, 3.0) | 4 | (0.5, -2.5, -1.0) | 48 | 1.237994 | 1.130499 | 7.692016 | 9.508572 | 13.4251 | 9.508572 | 13.4251
(-1.0, 2.0, 3.0) | 4 | (-0.5, 2.5, -1.0) | 48 | 1.237994 | 1.130499 | 7.692016 | 9.508572 | 13.4251 | 9.508572 | 13.4251
(1.0, -2.0, -3.0) | 4 | (1.0, -2.5, -0.5) | 48 | 1.237994 | 1.130499 | 7.692016 | 9.508572 | 13.4251 | 9.508572 | 13.4251
(1.0, -2.0, -3.0) | 4 | (1.0, 2.5, 0.5) | 48 | 1.237994 | 1.130499 | 7.692016 | 9.508572 | 13.4251 | 9.508572 | 13.4251
(1.0, -2.0, -3.0) | 4 | (1.0, 0.5, -2.5) | 48 | 1.237994 | 1.130499 | 7.692016 | 9.508572 | 13.4251 | 9.508572 | 13.4251
(1.0, -2.0, -3.0) | 4 | (1.0, -0.5, 2.5) | 48 | 1.237994 | 1.130499 | 7.692016 | 9.508572 | 13.4251 | 9.508572 | 13.4251
(1.0, -2.0, -3.0) | 4 | (2.5, -1.0, 0.5) | 48 | 1.237994 | 1.130499 | 7.692016 | 9.508572 | 13.4251 | 9.508572 | 13.4251
(1.0, -2.0, -3.0) | 4 | (-2.5, -1.0, -0.5) | 48 | 1.237994 | 1.130499 | 7.692016 | 9.508572 | 13.4251 | 9.508572 | 13.4251
(1.0, -2.0, -3.0) | 4 | (-2.5, 1.0, 0.5) | 48 | 1.237994 | 1.130499 | 7.692016 | 9.508572 | 13.4251 | 9.508572 | 13.4251
(1.0, -2.0, -3.0) | 4 | (2.5, 1.0, -0.5) | 48 | 1.237994 | 1.130499 | 7.692016 | 9.508572 | 13.4251 | 9.508572 | 13.4251
(1.0, -2.0, -3.0) | 4 | (0.5, 2.5, -1.0) | 48 | 1.237994 | 1.130499 | 7.692016 | 9.508572 | 13.4251 | 9.508572 | 13.4251
(1.0, -2.0, -3.0) | 4 | (-0.5, -2.5, -1.0) | 48 | 1.237994 | 1.130499 | 7.692016 | 9.508572 | 13.4251 | 9.508572 | 13.4251
(1.0, -2.0, -3.0) | 4 | (-0.5, 2.5, 1.0) | 48 | 1.237994 | 1.130499 | 7.692016 | 9.508572 | 13.4251 | 9.508572 | 13.4251
(1.0, -2.0, -3.0) | 4 | (0.5, -2.5, 1.0) | 48 | 1.237994 | 1.130499 | 7.692016 | 9.508572 | 13.4251 | 9.508572 | 13.4251
(1.0, 2.0, -3.0) | 4 | (1.0, -0.5, -2.5) | 48 | 1.237994 | 1.130499 | 7.692016 | 9.508572 | 13.4251 | 9.508572 | 13.4251
(1.0, 2.0, -3.0) | 4 | (1.0, 0.5, 2.5) | 48 | 1.237994 | 1.130499 | 7.692016 | 9.508572 | 13.4251 | 9.508572 | 13.4251
(1.0, 2.0, -3.0) | 4 | (1.0, 2.5, -0.5) | 48 | 1.237994 | 1.130499 | 7.692016 | 9.508572 | 13.4251 | 9.508572 | 13.4251
(1.0, 2.0, -3.0) | 4 | (1.0, -2.5, 0.5) | 48 | 1.237994 | 1.130499 | 7.692016 | 9.508572 | 13.4251 | 9.508572 | 13.4251
(1.0, 2.0, -3.0) | 4 | (0.5, -1.0, 2.5) | 48 | 1.237994 | 1.130499 | 7.692016 | 9.508572 | 13.4251 | 9.508572 | 13.4251
(1.0, 2.0, -3.0) | 4 | (-0.5, -1.0, -2.5) | 48 | 1.237994 | 1.130499 | 7.692016 | 9.508572 | 13.4251 | 9.508572 | 13.4251
(1.0, 2.0, -3.0) | 4 | (-0.5, 1.0, 2.5) | 48 | 1.237994 | 1.130499 | 7.692016 | 9.508572 | 13.4251 | 9.508572 | 13.4251
(1.0, 2.0, -3.0) | 4 | (0.5, 1.0, -2.5) | 48 | 1.237994 | 1.130499 | 7.692016 | 9.508572 | 13.4251 | 9.508572 | 13.4251
(1.0, 2.0, -3.0) | 4 | (2.5, 0.5, -1.0) | 48 | 1.237994 | 1.130499 | 7.692016 | 9.508572 | 13.4251 | 9.508572 | 13.4251
(1.0, 2.0, -3.0) | 4 | (-2.5, -0.5, -1.0) | 48 | 1.237994 | 1.130499 | 7.692016 | 9.508572 | 13.4251 | 9.508572 | 13.4251
(1.0, 2.0, -3.0) | 4 | (-2.5, 0.5, 1.0) | 48 | 1.237994 | 1.130499 | 7.692016 | 9.508572 | 13.4251 | 9.508572 | 13.4251
(1.0, 2.0, -3.0) | 4 | (2.5, -0.5, 1.0) | 48 | 1.237994 | 1.130499 | 7.692016 | 9.508572 | 13.4251 | 9.508572 | 13.4251
(-1.0, -2.0, 3.0) | 4 | (-1.0, 0.5, 2.5) | 48 | 1.237994 | 1.130499 | 7.692016 | 9.508572 | 13.4251 | 9.508572 | 13.4251
(-1.0, -2.0, 3.0) | 4 | (-1.0, -0.5, -2.5) | 48 | 1.237994 | 1.130499 | 7.692016 | 9.508572 | 13.4251 | 9.508572 | 13.4251
(-1.0, -2.0, 3.0) | 4 | (-1.0, -2.5, 0.5) | 48 | 1.237994 | 1.130499 | 7.692016 | 9.508572 | 13.4251 | 9.508572 | 13.4251
(-1.0, -2.0, 3.0) | 4 | (-1.0, 2.5, -0.5) | 48 | 1.237994 | 1.130499 | 7.692016 | 9.508572 | 13.4251 | 9.508572 | 13.4251
(-1.0, -2.0, 3.0) | 4 | (-0.5, 1.0, -2.5) | 48 | 1.237994 | 1.130499 | 7.692016 | 9.508572 | 13.4251 | 9.508572 | 13.4251
(-1.0, -2.0, 3.0) | 4 | (0.5, 1.0, 2.5) | 48 | 1.237994 | 1.130499 | 7.692016 | 9.508572 | 13.4251 | 9.508572 | 13.4251
(-1.0, -2.0, 3.0) | 4 | (0.5, -1.0, -2.5) | 48 | 1.237994 | 1.130499 | 7.692016 | 9.508572 | 13.4251 | 9.508572 | 13.4251
(-1.0, -2.0, 3.0) | 4 | (-0.5, -1.0, 2.5) | 48 | 1.237994 | 1.130499 | 7.692016 | 9.508572 | 13.4251 | 9.508572 | 13.4251
(-1.0, -2.0, 3.0) | 4 | (-2.5, -0.5, 1.0) | 48 | 1.237994 | 1.130499 | 7.692016 | 9.508572 | 13.4251 | 9.508572 | 13.4251
(-1.0, -2.0, 3.0) | 4 | (2.5, 0.5, 1.0) | 48 | 1.237994 | 1.130499 | 7.692016 | 9.508572 | 13.4251 | 9.508572 | 13.4251
(-1.0, -2.0, 3.0) | 4 | (2.5, -0.5, -1.0) | 48 | 1.237994 | 1.130499 | 7.692016 | 9.508572 | 13.4251 | 9.508572 | 13.4251
(-1.0, -2.0, 3.0) | 4 | (-2.5, 0.5, -1.0) | 48 | 1.237994 | 1.130499 | 7.692016 | 9.508572 | 13.4251 | 9.508572 | 13.4251
(-1.0, -3.0, 0.0) | 4 | (-1.0, -1.5, 1.5) | 24 | 1.236597 | 1.320139 | 5.71308 | -6.328252 | 9.971206 | -6.328252 | 9.971206
(-1.0, -3.0, 0.0) | 4 | (-1.0, 1.5, -1.5) | 24 | 1.236597 | 1.320139 | 5.71308 | -6.328252 | 9.971206 | -6.328252 | 9.971206
(-1.0, -3.0, 0.0) | 4 | (-1.0, -1.5, -1.5) | 24 | 1.236597 | 1.320139 | 5.71308 | -6.328252 | 9.971206 | -6.328252 | 9.971206
(-1.0, -3.0, 0.0) | 4 | (-1.0, 1.5, 1.5) | 24 | 1.236597 | 1.320139 | 5.71308 | -6.328252 | 9.971206 | -6.328252 | 9.971206
(-1.0, -3.0, 0.0) | 4 | (1.5, 1.0, -1.5) | 24 | 1.236597 | 1.320139 | 5.71308 | -6.328252 | 9.971206 | -6.328252 | 9.971206
(-1.0, -3.0, 0.0) | 4 | (-1.5, 1.0, 1.5) | 24 | 1.236597 | 1.320139 | 5.71308 | -6.328252 | 9.971206 | -6.328252 | 9.971206
(-1.0, -3.0, 0.0) | 4 | (-1.5, -1.0, -1.5) | 24 | 1.236597 | 1.320139 | 5.71308 | -6.328252 | 9.971206 | -6.328252 | 9.971206
(-1.0, -3.0, 0.0) | 4 | (1.5, -1.0, 1.5) | 24 | 1.236597 | 1.320139 | 5.71308 | -6.328252 | 9.971206 | -6.328252 | 9.971206
(-1.0, -3.0, 0.0) | 4 | (-1.5, 1.5, 1.0) | 24 | 1.236597 | 1.320139 | 5.71308 | -6.328252 | 9.971206 | -6.328252 | 9.971206
(-1.0, -3.0, 0.0) | 4 | (1.5, -1.5, 1.0) | 24 | 1.236597 | 1.320139 | 5.71308 | -6.328252 | 9.971206 | -6.328252 | 9.971206
(-1.0, -3.0, 0.0) | 4 | (1.5, 1.5, -1.0) | 24 | 1.236597 | 1.320139 | 5.71308 | -6.328252 | 9.971206 | -6.328252 | 9.971206
(-1.0, -3.0, 0.0) | 4 | (-1.5, -1.5, -1.0) | 24 | 1.236597 | 1.320139 | 5.71308 | -6.328252 | 9.971206 | -6.328252 | 9.971206
(1.0, 3.0, 0.0) | 4 | (1.0, 1.5, -1.5) | 24 | 1.236597 | 1.320139 | 5.71308 | -6.328252 | 9.971206 | -6.328252 | 9.971206
(1.0, 3.0, 0.0) | 4 | (1.0, -1.5, 1.5) | 24 | 1.236597 | 1.320139 | 5.71308 | -6.328252 | 9.971206 | -6.328252 | 9.971206
(1.0, 3.0, 0.0) | 4 | (1.0, 1.5, 1.5) | 24 | 1.236597 | 1.320139 | 5.71308 | -6.328252 | 9.971206 | -6.328252 | 9.971206
(1.0, 3.0, 0.0) | 4 | (1.0, -1.5, -1.5) | 24 | 1.236597 | 1.320139 | 5.71308 | -6.328252 | 9.971206 | -6.328252 | 9.971206
(1.0, 3.0, 0.0) | 4 | (-1.5, -1.0, 1.5) | 24 | 1.236597 | 1.320139 | 5.71308 | -6.328252 | 9.971206 | -6.328252 | 9.971206
(1.0, 3.0, 0.0) | 4 | (1.5, -1.0, -1.5) | 24 | 1.236597 | 1.320139 | 5.71308 | -6.328252 | 9.971206 | -6.328252 | 9.971206
(1.0, 3.0, 0.0) | 4 | (1.5, 1.0, 1.5) | 24 | 1.236597 | 1.320139 | 5.71308 | -6.328252 | 9.971206 | -6.328252 | 9.971206
(1.0, 3.0, 0.0) | 4 | (-1.5, 1.0, -1.5) | 24 | 1.236597 | 1.320139 | 5.71308 | -6.328252 | 9.971206 | -6.328252 | 9.971206
(1.0, 3.0, 0.0) | 4 | (1.5, -1.5, -1.0) | 24 | 1.236597 | 1.320139 | 5.71308 | -6.328252 | 9.971206 | -6.328252 | 9.971206
(1.0, 3.0, 0.0) | 4 | (-1.5, 1.5, -1.0) | 24 | 1.236597 | 1.320139 | 5.71308 | -6.328252 | 9.971206 | -6.328252 | 9.971206
(1.0, 3.0, 0.0) | 4 | (-1.5, -1.5, 1.0) | 24 | 1.236597 | 1.320139 | 5.71308 | -6.328252 | 9.971206 | -6.328252 | 9.971206
(1.0, 3.0, 0.0) | 4 | (1.5, 1.5, 1.0) | 24 | 1.236597 | 1.320139 | 5.71308 | -6.328252 | 9.971206 | -6.328252 | 9.971206
(1.0, -3.0, 0.0) | 4 | (1.0, -1.5, 1.5) | 24 | 1.236597 | 1.320139 | 5.71308 | -6.328252 | 9.971206 | -6.328252 | 9.971206
(1.0, -3.0, 0.0) | 4 | (1.0, 1.5, -1.5) | 24 | 1.236597 | 1.320139 | 5.71308 | -6.328252 | 9.971206 | -6.328252 | 9.971206
(1.0, -3.0, 0.0) | 4 | (1.0, -1.5, -1.5) | 24 | 1.236597 | 1.320139 | 5.71308 | -6.328252 | 9.971206 | -6.328252 | 9.971206
(1.0, -3.0, 0.0) | 4 | (1.0, 1.5, 1.5) | 24 | 1.236597 | 1.320139 | 5.71308 | -6.328252 | 9.971206 | -6.328252 | 9.971206
(1.0, -3.0, 0.0) | 4 | (1.5, -1.0, -1.5) | 24 | 1.236597 | 1.320139 | 5.71308 | -6.328252 | 9.971206 | -6.328252 | 9.971206
(1.0, -3.0, 0.0) | 4 | (-1.5, -1.0, 1.5) | 24 | 1.236597 | 1.320139 | 5.71308 | -6.328252 | 9.971206 | -6.328252 | 9.971206
(1.0, -3.0, 0.0) | 4 | (-1.5, 1.0, -1.5) | 24 | 1.236597 | 1.320139 | 5.71308 | -6.328252 | 9.971206 | -6.328252 | 9.971206
(1.0, -3.0, 0.0) | 4 | (1.5, 1.0, 1.5) | 24 | 1.236597 | 1.320139 | 5.71308 | -6.328252 | 9.971206 | -6.328252 | 9.971206
(1.0, -3.0, 0.0) | 4 | (-1.5, 1.5, -1.0) | 24 | 1.236597 | 1.320139 | 5.71308 | -6.328252 | 9.971206 | -6.328252 | 9.971206
(1.0, -3.0, 0.0) | 4 | (1.5, -1.5, -1.0) | 24 | 1.236597 | 1.320139 | 5.71308 | -6.328252 | 9.971206 | -6.328252 | 9.971206
(1.0, -3.0, 0.0) | 4 | (1.5, 1.5, 1.0) | 24 | 1.236597 | 1.320139 | 5.71308 | -6.328252 | 9.971206 | -6.328252 | 9.971206
(1.0, -3.0, 0.0) | 4 | (-1.5, -1.5, 1.0) | 24 | 1.236597 | 1.320139 | 5.71308 | -6.328252 | 9.971206 | -6.328252 | 9.971206
(-1.0, 3.0, 0.0) | 4 | (-1.0, 1.5, -1.5) | 24 | 1.236597 | 1.320139 | 5.71308 | -6.328252 | 9.971206 | -6.328252 | 9.971206
(-1.0, 3.0, 0.0) | 4 | (-1.0, -1.5, 1.5) | 24 | 1.236597 | 1.320139 | 5.71308 | -6.328252 | 9.971206 | -6.328252 | 9.971206
(-1.0, 3.0, 0.0) | 4 | (-1.0, 1.5, 1.5) | 24 | 1.236597 | 1.320139 | 5.71308 | -6.328252 | 9.971206 | -6.328252 | 9.971206
(-1.0, 3.0, 0.0) | 4 | (-1.0, -1.5, -1.5) | 24 | 1.236597 | 1.320139 | 5.71308 | -6.328252 | 9.971206 | -6.328252 | 9.971206
(-1.0, 3.0, 0.0) | 4 | (-1.5, 1.0, 1.5) | 24 | 1.236597 | 1.320139 | 5.71308 | -6.328252 | 9.971206 | -6.328252 | 9.971206
(-1.0, 3.0, 0.0) | 4 | (1.5, 1.0, -1.5) | 24 | 1.236597 | 1.320139 | 5.71308 | -6.328252 | 9.971206 | -6.328252 | 9.971206
(-1.0, 3.0, 0.0) | 4 | (1.5, -1.0, 1.5) | 24 | 1.236597 | 1.320139 | 5.71308 | -6.328252 | 9.971206 | -6.328252 | 9.971206
(-1.0, 3.0, 0.0) | 4 | (-1.5, -1.0, -1.5) | 24 | 1.236597 | 1.320139 | 5.71308 | -6.328252 | 9.971206 | -6.328252 | 9.971206
(-1.0, 3.0, 0.0) | 4 | (1.5, -1.5, 1.0) | 24 | 1.236597 | 1.320139 | 5.71308 | -6.328252 | 9.971206 | -6.328252 | 9.971206
(-1.0, 3.0, 0.0) | 4 | (-1.5, 1.5, 1.0) | 24 | 1.236597 | 1.320139 | 5.71308 | -6.328252 | 9.971206 | -6.328252 | 9.971206
(-1.0, 3.0, 0.0) | 4 | (-1.5, -1.5, -1.0) | 24 | 1.236597 | 1.320139 | 5.71308 | -6.328252 | 9.971206 | -6.328252 | 9.971206
(-1.0, 3.0, 0.0) | 4 | (1.5, 1.5, -1.0) | 24 | 1.236597 | 1.320139 | 5.71308 | -6.328252 | 9.971206 | -6.328252 | 9.971206
(-1.0, -3.0, 1.0) | 4 | (-1.0, -1.0, 2.0) | 24 | 1.226124 | 1.263937 | 7.579097 | -2.991627 | 13.22802 | -2.991627 | 13.22802
(-1.0, -3.0, 1.0) | 4 | (-1.0, 1.0, -2.0) | 24 | 1.226124 | 1.263937 | 7.579097 | -2.991627 | 13.22802 | -2.991627 | 13.22802
(-1.0, -3.0, 1.0) | 4 | (-1.0, -2.0, -1.0) | 24 | 1.226124 | 1.263937 | 7.579097 | -2.991627 | 13.22802 | -2.991627 | 13.22802
(-1.0, -3.0, 1.0) | 4 | (-1.0, 2.0, 1.0) | 24 | 1.226124 | 1.263937 | 7.579097 | -2.991627 | 13.22802 | -2.991627 | 13.22802
(-1.0, -3.0, 1.0) | 4 | (1.0, 1.0, -2.0) | 24 | 1.226124 | 1.263937 | 7.579097 | -2.991627 | 13.22802 | -2.991627 | 13.22802
(-1.0, -3.0, 1.0) | 4 | (-1.0, 1.0, 2.0) | 24 | 1.226124 | 1.263937 | 7.579097 | -2.991627 | 13.22802 | -2.991627 | 13.22802
(-1.0, -3.0, 1.0) | 4 | (-1.0, -1.0, -2.0) | 24 | 1.226124 | 1.263937 | 7.579097 | -2.991627 | 13.22802 | -2.991627 | 13.22802
(-1.0, -3.0, 1.0) | 4 | (1.0, -1.0, 2.0) | 24 | 1.226124 | 1.263937 | 7.579097 | -2.991627 | 13.22802 | -2.991627 | 13.22802
(-1.0, -3.0, 1.0) | 4 | (-2.0, 1.0, 1.0) | 24 | 1.226124 | 1.263937 | 7.579097 | -2.991627 | 13.22802 | -2.991627 | 13.22802
(-1.0, -3.0, 1.0) | 4 | (2.0, -1.0, 1.0) | 24 | 1.226124 | 1.263937 | 7.579097 | -2.991627 | 13.22802 | -2.991627 | 13.22802
(-1.0, -3.0, 1.0) | 4 | (2.0, 1.0, -1.0) | 24 | 1.226124 | 1.263937 | 7.579097 | -2.991627 | 13.22802 | -2.991627 | 13.22802
(-1.0, -3.0, 1.0) | 4 | (-2.0, -1.0, -1.0) | 24 | 1.226124 | 1.263937 | 7.579097 | -2.991627 | 13.22802 | -2.991627 | 13.22802
(1.0, 3.0, -1.0) | 4 | (1.0, 1.0, -2.0) | 24 | 1.226124 | 1.263937 | 7.579097 | -2.991627 | 13.22802 | -2.991627 | 13.22802
(1.0, 3.0, -1.0) | 4 | (1.0, -1.0, 2.0) | 24 | 1.226124 | 1.263937 | 7.579097 | -2.991627 | 13.22802 | -2.991627 | 13.22802
(1.0, 3.0, -1.0) | 4 | (1.0, 2.0, 1.0) | 24 | 1.226124 | 1.263937 | 7.579097 | -2.991627 | 13.22802 | -2.991627 | 13.22802
(1.0, 3.0, -1.0) | 4 | (1.0, -2.0, -1.0) | 24 | 1.226124 | 1.263937 | 7.579097 | -2.991627 | 13.22802 | -2.991627 | 13.22802
(1.0, 3.0, -1.0) | 4 | (-1.0, -1.0, 2.0) | 24 | 1.226124 | 1.263937 | 7.579097 | -2.991627 | 13.22802 | -2.991627 | 13.22802
(1.0, 3.0, -1.0) | 4 | (1.0, -1.0, -2.0) | 24 | 1.226124 | 1.263937 | 7.579097 | -2.991627 | 13.22802 | -2.991627 | 13.22802
(1.0, 3.0, -1.0) | 4 | (1.0, 1.0, 2.0) | 24 | 1.226124 | 1.263937 | 7.579097 | -2.991627 | 13.22802 | -2.991627 | 13.22802
(1.0, 3.0, -1.0) | 4 | (-1.0, 1.0, -2.0) | 24 | 1.226124 | 1.263937 | 7.579097 | -2.991627 | 13.22802 | -2.991627 | 13.22802
(1.0, 3.0, -1.0) | 4 | (2.0, -1.0, -1.0) | 24 | 1.226124 | 1.263937 | 7.579097 | -2.991627 | 13.22802 | -2.991627 | 13.22802
(1.0, 3.0, -1.0) | 4 | (-2.0, 1.0, -1.0) | 24 | 1.226124 | 1.263937 | 7.579097 | -2.991627 | 13.22802 | -2.991627 | 13.22802
(1.0, 3.0, -1.0) | 4 | (-2.0, -1.0, 1.0) | 24 | 1.226124 | 1.263937 | 7.579097 | -2.991627 | 13.22802 | -2.991627 | 13.22802
(1.0, 3.0, -1.0) | 4 | (2.0, 1.0, 1.0) | 24 | 1.226124 | 1.263937 | 7.579097 | -2.991627 | 13.22802 | -2.991627 | 13.22802
(1.0, -3.0, -1.0) | 4 | (1.0, -2.0, 1.0) | 24 | 1.226124 | 1.263937 | 7.579097 | -2.991627 | 13.22802 | -2.991627 | 13.22802
(1.0, -3.0, -1.0) | 4 | (1.0, 2.0, -1.0) | 24 | 1.226124 | 1.263937 | 7.579097 | -2.991627 | 13.22802 | -2.991627 | 13.22802
(1.0, -3.0, -1.0) | 4 | (1.0, -1.0, -2.0) | 24 | 1.226124 | 1.263937 | 7.579097 | -2.991627 | 13.22802 | -2.991627 | 13.22802
(1.0, -3.0, -1.0) | 4 | (1.0, 1.0, 2.0) | 24 | 1.226124 | 1.263937 | 7.579097 | -2.991627 | 13.22802 | -2.991627 | 13.22802
(1.0, -3.0, -1.0) | 4 | (2.0, -1.0, -1.0) | 24 | 1.226124 | 1.263937 | 7.579097 | -2.991627 | 13.22802 | -2.991627 | 13.22802
(1.0, -3.0, -1.0) | 4 | (-2.0, -1.0, 1.0) | 24 | 1.226124 | 1.263937 | 7.579097 | -2.991627 | 13.22802 | -2.991627 | 13.22802
(1.0, -3.0, -1.0) | 4 | (-2.0, 1.0, -1.0) | 24 | 1.226124 | 1.263937 | 7.579097 | -2.991627 | 13.22802 | -2.991627 | 13.22802
(1.0, -3.0, -1.0) | 4 | (2.0, 1.0, 1.0) | 24 | 1.226124 | 1.263937 | 7.579097 | -2.991627 | 13.22802 | -2.991627 | 13.22802
(1.0, -3.0, -1.0) | 4 | (-1.0, 2.0, -1.0) | 24 | 1.226124 | 1.263937 | 7.579097 | -2.991627 | 13.22802 | -2.991627 | 13.22802
(1.0, -3.0, -1.0) | 4 | (1.0, -2.0, -1.0) | 24 | 1.226124 | 1.263937 | 7.579097 | -2.991627 | 13.22802 | -2.991627 | 13.22802
(1.0, -3.0, -1.0) | 4 | (1.0, 2.0, 1.0) | 24 | 1.226124 | 1.263937 | 7.579097 | -2.991627 | 13.22802 | -2.991627 | 13.22802
(1.0, -3.0, -1.0) | 4 | (-1.0, -2.0, 1.0) | 24 | 1.226124 | 1.263937 | 7.579097 | -2.991627 | 13.22802 | -2.991627 | 13.22802
(-1.0, 3.0, 1.0) | 4 | (-1.0, 2.0, -1.0) | 24 | 1.226124 | 1.263937 | 7.579097 | -2.991627 | 13.22802 | -2.991627 | 13.22802
(-1.0, 3.0, 1.0) | 4 | (-1.0, -2.0, 1.0) | 24 | 1.226124 | 1.263937 | 7.579097 | -2.991627 | 13.22802 | -2.991627 | 13.22802
(-1.0, 3.0, 1.0) | 4 | (-1.0, 1.0, 2.0) | 24 | 1.226124 | 1.263937 | 7.579097 | -2.991627 | 13.22802 | -2.991627 | 13.22802
(-1.0, 3.0, 1.0) | 4 | (-1.0, -1.0, -2.0) | 24 | 1.226124 | 1.263937 | 7.579097 | -2.991627 | 13.22802 | -2.991627 | 13.22802
(-1.0, 3.0, 1.0) | 4 | (-2.0, 1.0, 1.0) | 24 | 1.226124 | 1.263937 | 7.579097 | -2.991627 | 13.22802 | -2.991627 | 13.22802
(-1.0, 3.0, 1.0) | 4 | (2.0, 1.0, -1.0) | 24 | 1.226124 | 1.263937 | 7.579097 | -2.991627 | 13.22802 | -2.991627 | 13.22802
(-1.0, 3.0, 1.0) | 4 | (2.0, -1.0, 1.0) | 24 | 1.226124 | 1.263937 | 7.579097 | -2.991627 | 13.22802 | -2.991627 | 13.22802
(-1.0, 3.0, 1.0) | 4 | (-2.0, -1.0, -1.0) | 24 | 1.226124 | 1.263937 | 7.579097 | -2.991627 | 13.22802 | -2.991627 | 13.22802
(-1.0, 3.0, 1.0) | 4 | (1.0, -2.0, 1.0) | 24 | 1.226124 | 1.263937 | 7.579097 | -2.991627 | 13.22802 | -2.991627 | 13.22802
(-1.0, 3.0, 1.0) | 4 | (-1.0, 2.0, 1.0) | 24 | 1.226124 | 1.263937 | 7.579097 | -2.991627 | 13.22802 | -2.991627 | 13.22802
(-1.0, 3.0, 1.0) | 4 | (-1.0, -2.0, -1.0) | 24 | 1.226124 | 1.263937 | 7.579097 | -2.991627 | 13.22802 | -2.991627 | 13.22802
(-1.0, 3.0, 1.0) | 4 | (1.0, 2.0, -1.0) | 24 | 1.226124 | 1.263937 | 7.579097 | -2.991627 | 13.22802 | -2.991627 | 13.22802
(1.0, -1.0, 3.0) | 4 | (1.0, 1.0, 2.0) | 24 | 1.221481 | 1.263937 | 0.80302 | -3.359045 | 1.401534 | -3.359045 | 1.401534
(1.0, -1.0, 3.0) | 4 | (1.0, -1.0, -2.0) | 24 | 1.221481 | 1.263937 | 0.80302 | -3.359045 | 1.401534 | -3.359045 | 1.401534
(1.0, -1.0, 3.0) | 4 | (1.0, -2.0, 1.0) | 24 | 1.221481 | 1.263937 | 0.80302 | -3.359045 | 1.401534 | -3.359045 | 1.401534
(1.0, -1.0, 3.0) | 4 | (1.0, 2.0, -1.0) | 24 | 1.221481 | 1.263937 | 0.80302 | -3.359045 | 1.401534 | -3.359045 | 1.401534
(1.0, -1.0, 3.0) | 4 | (-1.0, -1.0, -2.0) | 24 | 1.221481 | 1.263937 | 0.80302 | -3.359045 | 1.401534 | -3.359045 | 1.401534
(1.0, -1.0, 3.0) | 4 | (1.0, -1.0, 2.0) | 24 | 1.221481 | 1.263937 | 0.80302 | -3.359045 | 1.401534 | -3.359045 | 1.401534
(1.0, -1.0, 3.0) | 4 | (1.0, 1.0, -2.0) | 24 | 1.221481 | 1.263937 | 0.80302 | -3.359045 | 1.401534 | -3.359045 | 1.401534
(1.0, -1.0, 3.0) | 4 | (-1.0, 1.0, 2.0) | 24 | 1.221481 | 1.263937 | 0.80302 | -3.359045 | 1.401534 | -3.359045 | 1.401534
(1.0, -1.0, 3.0) | 4 | (-2.0, -1.0, -1.0) | 24 | 1.221481 | 1.263937 | 0.80302 | -3.359045 | 1.401534 | -3.359045 | 1.401534
(1.0, -1.0, 3.0) | 4 | (2.0, 1.0, -1.0) | 24 | 1.221481 | 1.263937 | 0.80302 | -3.359045 | 1.401534 | -3.359045 | 1.401534
(1.0, -1.0, 3.0) | 4 | (2.0, -1.0, 1.0) | 24 | 1.221481 | 1.263937 | 0.80302 | -3.359045 | 1.401534 | -3.359045 | 1.401534
(1.0, -1.0, 3.0) | 4 | (-2.0, 1.0, 1.0) | 24 | 1.221481 | 1.263937 | 0.80302 | -3.359045 | 1.401534 | -3.359045 | 1.401534
(-1.0, 1.0, -3.0) | 4 | (-1.0, -1.0, -2.0) | 24 | 1.221481 | 1.263937 | 0.80302 | -3.359045 | 1.401534 | -3.359045 | 1.401534
(-1.0, 1.0, -3.0) | 4 | (-1.0, 1.0, 2.0) | 24 | 1.221481 | 1.263937 | 0.80302 | -3.359045 | 1.401534 | -3.359045 | 1.401534
(-1.0, 1.0, -3.0) | 4 | (-1.0, 2.0, -1.0) | 24 | 1.221481 | 1.263937 | 0.80302 | -3.359045 | 1.401534 | -3.359045 | 1.401534
(-1.0, 1.0, -3.0) | 4 | (-1.0, -2.0, 1.0) | 24 | 1.221481 | 1.263937 | 0.80302 | -3.359045 | 1.401534 | -3.359045 | 1.401534
(-1.0, 1.0, -3.0) | 4 | (1.0, 1.0, 2.0) | 24 | 1.221481 | 1.263937 | 0.80302 | -3.359045 | 1.401534 | -3.359045 | 1.401534
(-1.0, 1.0, -3.0) | 4 | (-1.0, 1.0, -2.0) | 24 | 1.221481 | 1.263937 | 0.80302 | -3.359045 | 1.401534 | -3.359045 | 1.401534
(-1.0, 1.0, -3.0) | 4 | (-1.0, -1.0, 2.0) | 24 | 1.221481 | 1.263937 | 0.80302 | -3.359045 | 1.401534 | -3.359045 | 1.401534
(-1.0, 1.0, -3.0) | 4 | (1.0, -1.0, -2.0) | 24 | 1.221481 | 1.263937 | 0.80302 | -3.359045 | 1.401534 | -3.359045 | 1.401534
(-1.0, 1.0, -3.0) | 4 | (2.0, 1.0, 1.0) | 24 | 1.221481 | 1.263937 | 0.80302 | -3.359045 | 1.401534 | -3.359045 | 1.401534
(-1.0, 1.0, -3.0) | 4 | (-2.0, -1.0, 1.0) | 24 | 1.221481 | 1.263937 | 0.80302 | -3.359045 | 1.401534 | -3.359045 | 1.401534
(-1.0, 1.0, -3.0) | 4 | (-2.0, 1.0, -1.0) | 24 | 1.221481 | 1.263937 | 0.80302 | -3.359045 | 1.401534 | -3.359045 | 1.401534
(-1.0, 1.0, -3.0) | 4 | (2.0, -1.0, -1.0) | 24 | 1.221481 | 1.263937 | 0.80302 | -3.359045 | 1.401534 | -3.359045 | 1.401534
(1.0, 1.0, 3.0) | 4 | (1.0, 2.0, 1.0) | 24 | 1.221481 | 1.263937 | 0.80302 | -3.359045 | 1.401534 | -3.359045 | 1.401534
(1.0, 1.0, 3.0) | 4 | (1.0, -2.0, -1.0) | 24 | 1.221481 | 1.263937 | 0.80302 | -3.359045 | 1.401534 | -3.359045 | 1.401534
(1.0, 1.0, 3.0) | 4 | (1.0, -1.0, 2.0) | 24 | 1.221481 | 1.263937 | 0.80302 | -3.359045 | 1.401534 | -3.359045 | 1.401534
(1.0, 1.0, 3.0) | 4 | (1.0, 1.0, -2.0) | 24 | 1.221481 | 1.263937 | 0.80302 | -3.359045 | 1.401534 | -3.359045 | 1.401534
(1.0, 1.0, 3.0) | 4 | (-2.0, -1.0, -1.0) | 24 | 1.221481 | 1.263937 | 0.80302 | -3.359045 | 1.401534 | -3.359045 | 1.401534
(1.0, 1.0, 3.0) | 4 | (2.0, -1.0, 1.0) | 24 | 1.221481 | 1.263937 | 0.80302 | -3.359045 | 1.401534 | -3.359045 | 1.401534
(1.0, 1.0, 3.0) | 4 | (2.0, 1.0, -1.0) | 24 | 1.221481 | 1.263937 | 0.80302 | -3.359045 | 1.401534 | -3.359045 | 1.401534
(1.0, 1.0, 3.0) | 4 | (-2.0, 1.0, 1.0) | 24 | 1.221481 | 1.263937 | 0.80302 | -3.359045 | 1.401534 | -3.359045 | 1.401534
(1.0, 1.0, 3.0) | 4 | (-1.0, -2.0, -1.0) | 24 | 1.221481 | 1.263937 | 0.80302 | -3.359045 | 1.401534 | -3.359045 | 1.401534
(1.0, 1.0, 3.0) | 4 | (1.0, 2.0, -1.0) | 24 | 1.221481 | 1.263937 | 0.80302 | -3.359045 | 1.401534 | -3.359045 | 1.401534
(1.0, 1.0, 3.0) | 4 | (1.0, -2.0, 1.0) | 24 | 1.221481 | 1.263937 | 0.80302 | -3.359045 | 1.401534 | -3.359045 | 1.401534
(1.0, 1.0, 3.0) | 4 | (-1.0, 2.0, 1.0) | 24 | 1.221481 | 1.263937 | 0.80302 | -3.359045 | 1.401534 | -3.359045 | 1.401534
(-1.0, -1.0, -3.0) | 4 | (-1.0, -2.0, -1.0) | 24 | 1.221481 | 1.263937 | 0.80302 | -3.359045 | 1.401534 | -3.359045 | 1.401534
(-1.0, -1.0, -3.0) | 4 | (-1.0, 2.0, 1.0) | 24 | 1.221481 | 1.263937 | 0.80302 | -3.359045 | 1.401534 | -3.359045 | 1.401534
(-1.0, -1.0, -3.0) | 4 | (-1.0, 1.0, -2.0) | 24 | 1.221481 | 1.263937 | 0.80302 | -3.359045 | 1.401534 | -3.359045 | 1.401534
(-1.0, -1.0, -3.0) | 4 | (-1.0, -1.0, 2.0) | 24 | 1.221481 | 1.263937 | 0.80302 | -3.359045 | 1.401534 | -3.359045 | 1.401534
(-1.0, -1.0, -3.0) | 4 | (2.0, 1.0, 1.0) | 24 | 1.221481 | 1.263937 | 0.80302 | -3.359045 | 1.401534 | -3.359045 | 1.401534
(-1.0, -1.0, -3.0) | 4 | (-2.0, 1.0, -1.0) | 24 | 1.221481 | 1.263937 | 0.80302 | -3.359045 | 1.401534 | -3.359045 | 1.401534
(-1.0, -1.0, -3.0) | 4 | (-2.0, -1.0, 1.0) | 24 | 1.221481 | 1.263937 | 0.80302 | -3.359045 | 1.401534 | -3.359045 | 1.401534
(-1.0, -1.0, -3.0) | 4 | (2.0, -1.0, -1.0) | 24 | 1.221481 | 1.263937 | 0.80302 | -3.359045 | 1.401534 | -3.359045 | 1.401534
(-1.0, -1.0, -3.0) | 4 | (1.0, 2.0, 1.0) | 24 | 1.221481 | 1.263937 | 0.80302 | -3.359045 | 1.401534 | -3.359045 | 1.401534
(-1.0, -1.0, -3.0) | 4 | (-1.0, -2.0, 1.0) | 24 | 1.221481 | 1.263937 | 0.80302 | -3.359045 | 1.401534 | -3.359045 | 1.401534
(-1.0, -1.0, -3.0) | 4 | (-1.0, 2.0, -1.0) | 24 | 1.221481 | 1.263937 | 0.80302 | -3.359045 | 1.401534 | -3.359045 | 1.401534
(-1.0, -1.0, -3.0) | 4 | (1.0, -2.0, -1.0) | 24 | 1.221481 | 1.263937 | 0.80302 | -3.359045 | 1.401534 | -3.359045 | 1.401534
(-2.0, 2.0, 1.0) | 4 | (-2.0, 1.5, -0.5) | 48 | 1.221038 | 1.214351 | 12.46749 | 0.5506163 | 21.75987 | 0.5506163 | 21.75987
(-2.0, 2.0, 1.0) | 4 | (-2.0, -1.5, 0.5) | 48 | 1.221038 | 1.214351 | 12.46749 | 0.5506163 | 21.75987 | 0.5506163 | 21.75987
(-2.0, 2.0, 1.0) | 4 | (-2.0, 0.5, 1.5) | 48 | 1.221038 | 1.214351 | 12.46749 | 0.5506163 | 21.75987 | 0.5506163 | 21.75987
(-2.0, 2.0, 1.0) | 4 | (-2.0, -0.5, -1.5) | 48 | 1.221038 | 1.214351 | 12.46749 | 0.5506163 | 21.75987 | 0.5506163 | 21.75987
(-2.0, 2.0, 1.0) | 4 | (-1.5, 2.0, 0.5) | 48 | 1.221038 | 1.214351 | 12.46749 | 0.5506163 | 21.75987 | 0.5506163 | 21.75987
(-2.0, 2.0, 1.0) | 4 | (1.5, 2.0, -0.5) | 48 | 1.221038 | 1.214351 | 12.46749 | 0.5506163 | 21.75987 | 0.5506163 | 21.75987
(-2.0, 2.0, 1.0) | 4 | (1.5, -2.0, 0.5) | 48 | 1.221038 | 1.214351 | 12.46749 | 0.5506163 | 21.75987 | 0.5506163 | 21.75987
(-2.0, 2.0, 1.0) | 4 | (-1.5, -2.0, -0.5) | 48 | 1.221038 | 1.214351 | 12.46749 | 0.5506163 | 21.75987 | 0.5506163 | 21.75987
(-2.0, 2.0, 1.0) | 4 | (0.5, -1.5, 2.0) | 48 | 1.221038 | 1.214351 | 12.46749 | 0.5506163 | 21.75987 | 0.5506163 | 21.75987
(-2.0, 2.0, 1.0) | 4 | (-0.5, 1.5, 2.0) | 48 | 1.221038 | 1.214351 | 12.46749 | 0.5506163 | 21.75987 | 0.5506163 | 21.75987
(-2.0, 2.0, 1.0) | 4 | (-0.5, -1.5, -2.0) | 48 | 1.221038 | 1.214351 | 12.46749 | 0.5506163 | 21.75987 | 0.5506163 | 21.75987
(-2.0, 2.0, 1.0) | 4 | (0.5, 1.5, -2.0) | 48 | 1.221038 | 1.214351 | 12.46749 | 0.5506163 | 21.75987 | 0.5506163 | 21.75987
(2.0, -2.0, -1.0) | 4 | (2.0, -1.5, 0.5) | 48 | 1.221038 | 1.214351 | 12.46749 | 0.5506163 | 21.75987 | 0.5506163 | 21.75987
(2.0, -2.0, -1.0) | 4 | (2.0, 1.5, -0.5) | 48 | 1.221038 | 1.214351 | 12.46749 | 0.5506163 | 21.75987 | 0.5506163 | 21.75987
(2.0, -2.0, -1.0) | 4 | (2.0, -0.5, -1.5) | 48 | 1.221038 | 1.214351 | 12.46749 | 0.5506163 | 21.75987 | 0.5506163 | 21.75987
(2.0, -2.0, -1.0) | 4 | (2.0, 0.5, 1.5) | 48 | 1.221038 | 1.214351 | 12.46749 | 0.5506163 | 21.75987 | 0.5506163 | 21.75987
(2.0, -2.0, -1.0) | 4 | (1.5, -2.0, -0.5) | 48 | 1.221038 | 1.214351 | 12.46749 | 0.5506163 | 21.75987 | 0.5506163 | 21.75987
(2.0, -2.0, -1.0) | 4 | (-1.5, -2.0, 0.5) | 48 | 1.221038 | 1.214351 | 12.46749 | 0.5506163 | 21.75987 | 0.5506163 | 21.75987
(2.0, -2.0, -1.0) | 4 | (-1.5, 2.0, -0.5) | 48 | 1.221038 | 1.214351 | 12.46749 | 0.5506163 | 21.75987 | 0.5506163 | 21.75987
(2.0, -2.0, -1.0) | 4 | (1.5, 2.0, 0.5) | 48 | 1.221038 | 1.214351 | 12.46749 | 0.5506163 | 21.75987 | 0.5506163 | 21.75987
(2.0, -2.0, -1.0) | 4 | (-0.5, 1.5, -2.0) | 48 | 1.221038 | 1.214351 | 12.46749 | 0.5506163 | 21.75987 | 0.5506163 | 21.75987
(2.0, -2.0, -1.0) | 4 | (0.5, -1.5, -2.0) | 48 | 1.221038 | 1.214351 | 12.46749 | 0.5506163 | 21.75987 | 0.5506163 | 21.75987
(2.0, -2.0, -1.0) | 4 | (0.5, 1.5, 2.0) | 48 | 1.221038 | 1.214351 | 12.46749 | 0.5506163 | 21.75987 | 0.5506163 | 21.75987
(2.0, -2.0, -1.0) | 4 | (-0.5, -1.5, 2.0) | 48 | 1.221038 | 1.214351 | 12.46749 | 0.5506163 | 21.75987 | 0.5506163 | 21.75987
(2.0, 2.0, -1.0) | 4 | (2.0, 0.5, -1.5) | 48 | 1.221038 | 1.214351 | 12.46749 | 0.5506163 | 21.75987 | 0.5506163 | 21.75987
(2.0, 2.0, -1.0) | 4 | (2.0, -0.5, 1.5) | 48 | 1.221038 | 1.214351 | 12.46749 | 0.5506163 | 21.75987 | 0.5506163 | 21.75987
(2.0, 2.0, -1.0) | 4 | (2.0, 1.5, 0.5) | 48 | 1.221038 | 1.214351 | 12.46749 | 0.5506163 | 21.75987 | 0.5506163 | 21.75987
(2.0, 2.0, -1.0) | 4 | (2.0, -1.5, -0.5) | 48 | 1.221038 | 1.214351 | 12.46749 | 0.5506163 | 21.75987 | 0.5506163 | 21.75987
(2.0, 2.0, -1.0) | 4 | (-0.5, -2.0, 1.5) | 48 | 1.221038 | 1.214351 | 12.46749 | 0.5506163 | 21.75987 | 0.5506163 | 21.75987
(2.0, 2.0, -1.0) | 4 | (0.5, -2.0, -1.5) | 48 | 1.221038 | 1.214351 | 12.46749 | 0.5506163 | 21.75987 | 0.5506163 | 21.75987
(2.0, 2.0, -1.0) | 4 | (0.5, 2.0, 1.5) | 48 | 1.221038 | 1.214351 | 12.46749 | 0.5506163 | 21.75987 | 0.5506163 | 21.75987
(2.0, 2.0, -1.0) | 4 | (-0.5, 2.0, -1.5) | 48 | 1.221038 | 1.214351 | 12.46749 | 0.5506163 | 21.75987 | 0.5506163 | 21.75987
(2.0, 2.0, -1.0) | 4 | (1.5, -0.5, -2.0) | 48 | 1.221038 | 1.214351 | 12.46749 | 0.5506163 | 21.75987 | 0.5506163 | 21.75987
(2.0, 2.0, -1.0) | 4 | (-1.5, 0.5, -2.0) | 48 | 1.221038 | 1.214351 | 12.46749 | 0.5506163 | 21.75987 | 0.5506163 | 21.75987
(2.0, 2.0, -1.0) | 4 | (-1.5, -0.5, 2.0) | 48 | 1.221038 | 1.214351 | 12.46749 | 0.5506163 | 21.75987 | 0.5506163 | 21.75987
(2.0, 2.0, -1.0) | 4 | (1.5, 0.5, 2.0) | 48 | 1.221038 | 1.214351 | 12.46749 | 0.5506163 | 21.75987 | 0.5506163 | 21.75987
(-2.0, -2.0, 1.0) | 4 | (-2.0, -0.5, 1.5) | 48 | 1.221038 | 1.214351 | 12.46749 | 0.5506163 | 21.75987 | 0.5506163 | 21.75987
(-2.0, -2.0, 1.0) | 4 | (-2.0, 0.5, -1.5) | 48 | 1.221038 | 1.214351 | 12.46749 | 0.5506163 | 21.75987 | 0.5506163 | 21.75987
(-2.0, -2.0, 1.0) | 4 | (-2.0, -1.5, -0.5) | 48 | 1.221038 | 1.214351 | 12.46749 | 0.5506163 | 21.75987 | 0.5506163 | 21.75987
(-2.0, -2.0, 1.0) | 4 | (-2.0, 1.5, 0.5) | 48 | 1.221038 | 1.214351 | 12.46749 | 0.5506163 | 21.75987 | 0.5506163 | 21.75987
(-2.0, -2.0, 1.0) | 4 | (0.5, 2.0, -1.5) | 48 | 1.221038 | 1.214351 | 12.46749 | 0.5506163 | 21.75987 | 0.5506163 | 21.75987
(-2.0, -2.0, 1.0) | 4 | (-0.5, 2.0, 1.5) | 48 | 1.221038 | 1.214351 | 12.46749 | 0.5506163 | 21.75987 | 0.5506163 | 21.75987
(-2.0, -2.0, 1.0) | 4 | (-0.5, -2.0, -1.5) | 48 | 1.221038 | 1.214351 | 12.46749 | 0.5506163 | 21.75987 | 0.5506163 | 21.75987
(-2.0, -2.0, 1.0) | 4 | (0.5, -2.0, 1.5) | 48 | 1.221038 | 1.214351 | 12.46749 | 0.5506163 | 21.75987 | 0.5506163 | 21.75987
(-2.0, -2.0, 1.0) | 4 | (-1.5, 0.5, 2.0) | 48 | 1.221038 | 1.214351 | 12.46749 | 0.5506163 | 21.75987 | 0.5506163 | 21.75987
(-2.0, -2.0, 1.0) | 4 | (1.5, -0.5, 2.0) | 48 | 1.221038 | 1.214351 | 12.46749 | 0.5506163 | 21.75987 | 0.5506163 | 21.75987
(-2.0, -2.0, 1.0) | 4 | (1.5, 0.5, -2.0) | 48 | 1.221038 | 1.214351 | 12.46749 | 0.5506163 | 21.75987 | 0.5506163 | 21.75987
(-2.0, -2.0, 1.0) | 4 | (-1.5, -0.5, -2.0) | 48 | 1.221038 | 1.214351 | 12.46749 | 0.5506163 | 21.75987 | 0.5506163 | 21.75987
(-1.0, 0.0, 4.0) | 2 | (-1.0, 2.0, 2.0) | 24 | 1.205026 | 1.032 | 3.72791 | 16.76605 | 6.50643 | 16.76605 | 6.50643
(-1.0, 0.0, 4.0) | 2 | (-1.0, -2.0, -2.0) | 24 | 1.205026 | 1.032 | 3.72791 | 16.76605 | 6.50643 | 16.76605 | 6.50643
(-1.0, 0.0, 4.0) | 2 | (-1.0, -2.0, 2.0) | 24 | 1.205026 | 1.032 | 3.72791 | 16.76605 | 6.50643 | 16.76605 | 6.50643
(-1.0, 0.0, 4.0) | 2 | (-1.0, 2.0, -2.0) | 24 | 1.205026 | 1.032 | 3.72791 | 16.76605 | 6.50643 | 16.76605 | 6.50643
(-1.0, 0.0, 4.0) | 2 | (-2.0, 1.0, -2.0) | 24 | 1.205026 | 1.032 | 3.72791 | 16.76605 | 6.50643 | 16.76605 | 6.50643
(-1.0, 0.0, 4.0) | 2 | (2.0, 1.0, 2.0) | 24 | 1.205026 | 1.032 | 3.72791 | 16.76605 | 6.50643 | 16.76605 | 6.50643
(-1.0, 0.0, 4.0) | 2 | (2.0, -1.0, -2.0) | 24 | 1.205026 | 1.032 | 3.72791 | 16.76605 | 6.50643 | 16.76605 | 6.50643
(-1.0, 0.0, 4.0) | 2 | (-2.0, -1.0, 2.0) | 24 | 1.205026 | 1.032 | 3.72791 | 16.76605 | 6.50643 | 16.76605 | 6.50643
(-1.0, 0.0, 4.0) | 2 | (-2.0, -2.0, 1.0) | 24 | 1.205026 | 1.032 | 3.72791 | 16.76605 | 6.50643 | 16.76605 | 6.50643
(-1.0, 0.0, 4.0) | 2 | (2.0, 2.0, 1.0) | 24 | 1.205026 | 1.032 | 3.72791 | 16.76605 | 6.50643 | 16.76605 | 6.50643
(-1.0, 0.0, 4.0) | 2 | (2.0, -2.0, -1.0) | 24 | 1.205026 | 1.032 | 3.72791 | 16.76605 | 6.50643 | 16.76605 | 6.50643
(-1.0, 0.0, 4.0) | 2 | (-2.0, 2.0, -1.0) | 24 | 1.205026 | 1.032 | 3.72791 | 16.76605 | 6.50643 | 16.76605 | 6.50643
(1.0, 0.0, -4.0) | 2 | (1.0, -2.0, -2.0) | 24 | 1.205026 | 1.032 | 3.72791 | 16.76605 | 6.50643 | 16.76605 | 6.50643
(1.0, 0.0, -4.0) | 2 | (1.0, 2.0, 2.0) | 24 | 1.205026 | 1.032 | 3.72791 | 16.76605 | 6.50643 | 16.76605 | 6.50643
(1.0, 0.0, -4.0) | 2 | (1.0, 2.0, -2.0) | 24 | 1.205026 | 1.032 | 3.72791 | 16.76605 | 6.50643 | 16.76605 | 6.50643
(1.0, 0.0, -4.0) | 2 | (1.0, -2.0, 2.0) | 24 | 1.205026 | 1.032 | 3.72791 | 16.76605 | 6.50643 | 16.76605 | 6.50643
(1.0, 0.0, -4.0) | 2 | (2.0, -1.0, 2.0) | 24 | 1.205026 | 1.032 | 3.72791 | 16.76605 | 6.50643 | 16.76605 | 6.50643
(1.0, 0.0, -4.0) | 2 | (-2.0, -1.0, -2.0) | 24 | 1.205026 | 1.032 | 3.72791 | 16.76605 | 6.50643 | 16.76605 | 6.50643
(1.0, 0.0, -4.0) | 2 | (-2.0, 1.0, 2.0) | 24 | 1.205026 | 1.032 | 3.72791 | 16.76605 | 6.50643 | 16.76605 | 6.50643
(1.0, 0.0, -4.0) | 2 | (2.0, 1.0, -2.0) | 24 | 1.205026 | 1.032 | 3.72791 | 16.76605 | 6.50643 | 16.76605 | 6.50643
(1.0, 0.0, -4.0) | 2 | (2.0, 2.0, -1.0) | 24 | 1.205026 | 1.032 | 3.72791 | 16.76605 | 6.50643 | 16.76605 | 6.50643
(1.0, 0.0, -4.0) | 2 | (-2.0, -2.0, -1.0) | 24 | 1.205026 | 1.032 | 3.72791 | 16.76605 | 6.50643 | 16.76605 | 6.50643
(1.0, 0.0, -4.0) | 2 | (-2.0, 2.0, 1.0) | 24 | 1.205026 | 1.032 | 3.72791 | 16.76605 | 6.50643 | 16.76605 | 6.50643
(1.0, 0.0, -4.0) | 2 | (2.0, -2.0, 1.0) | 24 | 1.205026 | 1.032 | 3.72791 | 16.76605 | 6.50643 | 16.76605 | 6.50643
(2.0, 2.0, 0.0) | 4 | (2.0, 1.0, -1.0) | 24 | 1.201672 | 1.263937 | 10.98849 | -4.926278 | 19.17853 | -4.926278 | 19.17853
(2.0, 2.0, 0.0) | 4 | (2.0, -1.0, 1.0) | 24 | 1.201672 | 1.263937 | 10.98849 | -4.926278 | 19.17853 | -4.926278 | 19.17853
(2.0, 2.0, 0.0) | 4 | (2.0, 1.0, 1.0) | 24 | 1.201672 | 1.263937 | 10.98849 | -4.926278 | 19.17853 | -4.926278 | 19.17853
(2.0, 2.0, 0.0) | 4 | (2.0, -1.0, -1.0) | 24 | 1.201672 | 1.263937 | 10.98849 | -4.926278 | 19.17853 | -4.926278 | 19.17853
(2.0, 2.0, 0.0) | 4 | (-1.0, -2.0, 1.0) | 24 | 1.201672 | 1.263937 | 10.98849 | -4.926278 | 19.17853 | -4.926278 | 19.17853
(2.0, 2.0, 0.0) | 4 | (1.0, -2.0, -1.0) | 24 | 1.201672 | 1.263937 | 10.98849 | -4.926278 | 19.17853 | -4.926278 | 19.17853
(2.0, 2.0, 0.0) | 4 | (1.0, 2.0, 1.0) | 24 | 1.201672 | 1.263937 | 10.98849 | -4.926278 | 19.17853 | -4.926278 | 19.17853
(2.0, 2.0, 0.0) | 4 | (-1.0, 2.0, -1.0) | 24 | 1.201672 | 1.263937 | 10.98849 | -4.926278 | 19.17853 | -4.926278 | 19.17853
(2.0, 2.0, 0.0) | 4 | (1.0, -1.0, -2.0) | 24 | 1.201672 | 1.263937 | 10.98849 | -4.926278 | 19.17853 | -4.926278 | 19.17853
(2.0, 2.0, 0.0) | 4 | (-1.0, 1.0, -2.0) | 24 | 1.201672 | 1.263937 | 10.98849 | -4.926278 | 19.17853 | -4.926278 | 19.17853
(2.0, 2.0, 0.0) | 4 | (-1.0, -1.0, 2.0) | 24 | 1.201672 | 1.263937 | 10.98849 | -4.926278 | 19.17853 | -4.926278 | 19.17853
(2.0, 2.0, 0.0) | 4 | (1.0, 1.0, 2.0) | 24 | 1.201672 | 1.263937 | 10.98849 | -4.926278 | 19.17853 | -4.926278 | 19.17853
(-2.0, -2.0, 0.0) | 4 | (-2.0, -1.0, 1.0) | 24 | 1.201672 | 1.263937 | 10.98849 | -4.926278 | 19.17853 | -4.926278 | 19.17853
(-2.0, -2.0, 0.0) | 4 | (-2.0, 1.0, -1.0) | 24 | 1.201672 | 1.263937 | 10.98849 | -4.926278 | 19.17853 | -4.926278 | 19.17853
(-2.0, -2.0, 0.0) | 4 | (-2.0, -1.0, -1.0) | 24 | 1.201672 | 1.263937 | 10.98849 | -4.926278 | 19.17853 | -4.926278 | 19.17853
(-2.0, -2.0, 0.0) | 4 | (-2.0, 1.0, 1.0) | 24 | 1.201672 | 1.263937 | 10.98849 | -4.926278 | 19.17853 | -4.926278 | 19.17853
(-2.0, -2.0, 0.0) | 4 | (1.0, 2.0, -1.0) | 24 | 1.201672 | 1.263937 | 10.98849 | -4.926278 | 19.17853 | -4.926278 | 19.17853
(-2.0, -2.0, 0.0) | 4 | (-1.0, 2.0, 1.0) | 24 | 1.201672 | 1.263937 | 10.98849 | -4.926278 | 19.17853 | -4.926278 | 19.17853
(-2.0, -2.0, 0.0) | 4 | (-1.0, -2.0, -1.0) | 24 | 1.201672 | 1.263937 | 10.98849 | -4.926278 | 19.17853 | -4.926278 | 19.17853
(-2.0, -2.0, 0.0) | 4 | (1.0, -2.0, 1.0) | 24 | 1.201672 | 1.263937 | 10.98849 | -4.926278 | 19.17853 | -4.926278 | 19.17853
(-2.0, -2.0, 0.0) | 4 | (-1.0, 1.0, 2.0) | 24 | 1.201672 | 1.263937 | 10.98849 | -4.926278 | 19.17853 | -4.926278 | 19.17853
(-2.0, -2.0, 0.0) | 4 | (1.0, -1.0, 2.0) | 24 | 1.201672 | 1.263937 | 10.98849 | -4.926278 | 19.17853 | -4.926278 | 19.17853
(-2.0, -2.0, 0.0) | 4 | (1.0, 1.0, -2.0) | 24 | 1.201672 | 1.263937 | 10.98849 | -4.926278 | 19.17853 | -4.926278 | 19.17853
(-2.0, -2.0, 0.0) | 4 | (-1.0, -1.0, -2.0) | 24 | 1.201672 | 1.263937 | 10.98849 | -4.926278 | 19.17853 | -4.926278 | 19.17853
(-2.0, 2.0, 0.0) | 4 | (-2.0, 1.0, -1.0) | 24 | 1.201672 | 1.263937 | 10.98849 | -4.926278 | 19.17853 | -4.926278 | 19.17853
(-2.0, 2.0, 0.0) | 4 | (-2.0, -1.0, 1.0) | 24 | 1.201672 | 1.263937 | 10.98849 | -4.926278 | 19.17853 | -4.926278 | 19.17853
(-2.0, 2.0, 0.0) | 4 | (-2.0, 1.0, 1.0) | 24 | 1.201672 | 1.263937 | 10.98849 | -4.926278 | 19.17853 | -4.926278 | 19.17853
(-2.0, 2.0, 0.0) | 4 | (-2.0, -1.0, -1.0) | 24 | 1.201672 | 1.263937 | 10.98849 | -4.926278 | 19.17853 | -4.926278 | 19.17853
(-2.0, 2.0, 0.0) | 4 | (-1.0, 2.0, 1.0) | 24 | 1.201672 | 1.263937 | 10.98849 | -4.926278 | 19.17853 | -4.926278 | 19.17853
(-2.0, 2.0, 0.0) | 4 | (1.0, 2.0, -1.0) | 24 | 1.201672 | 1.263937 | 10.98849 | -4.926278 | 19.17853 | -4.926278 | 19.17853
(-2.0, 2.0, 0.0) | 4 | (1.0, -2.0, 1.0) | 24 | 1.201672 | 1.263937 | 10.98849 | -4.926278 | 19.17853 | -4.926278 | 19.17853
(-2.0, 2.0, 0.0) | 4 | (-1.0, -2.0, -1.0) | 24 | 1.201672 | 1.263937 | 10.98849 | -4.926278 | 19.17853 | -4.926278 | 19.17853
(-2.0, 2.0, 0.0) | 4 | (1.0, -1.0, 2.0) | 24 | 1.201672 | 1.263937 | 10.98849 | -4.926278 | 19.17853 | -4.926278 | 19.17853
(-2.0, 2.0, 0.0) | 4 | (-1.0, 1.0, 2.0) | 24 | 1.201672 | 1.263937 | 10.98849 | -4.926278 | 19.17853 | -4.926278 | 19.17853
(-2.0, 2.0, 0.0) | 4 | (-1.0, -1.0, -2.0) | 24 | 1.201672 | 1.263937 | 10.98849 | -4.926278 | 19.17853 | -4.926278 | 19.17853
(-2.0, 2.0, 0.0) | 4 | (1.0, 1.0, -2.0) | 24 | 1.201672 | 1.263937 | 10.98849 | -4.926278 | 19.17853 | -4.926278 | 19.17853
(2.0, -2.0, 0.0) | 4 | (2.0, -1.0, 1.0) | 24 | 1.201672 | 1.263937 | 10.98849 | -4.926278 | 19.17853 | -4.926278 | 19.17853
(2.0, -2.0, 0.0) | 4 | (2.0, 1.0, -1.0) | 24 | 1.201672 | 1.263937 | 10.98849 | -4.926278 | 19.17853 | -4.926278 | 19.17853
(2.0, -2.0, 0.0) | 4 | (2.0, -1.0, -1.0) | 24 | 1.201672 | 1.263937 | 10.98849 | -4.926278 | 19.17853 | -4.926278 | 19.17853
(2.0, -2.0, 0.0) | 4 | (2.0, 1.0, 1.0) | 24 | 1.201672 | 1.263937 | 10.98849 | -4.926278 | 19.17853 | -4.926278 | 19.17853
(2.0, -2.0, 0.0) | 4 | (1.0, -2.0, -1.0) | 24 | 1.201672 | 1.263937 | 10.98849 | -4.926278 | 19.17853 | -4.926278 | 19.17853
(2.0, -2.0, 0.0) | 4 | (-1.0, -2.0, 1.0) | 24 | 1.201672 | 1.263937 | 10.98849 | -4.926278 | 19.17853 | -4.926278 | 19.17853
(2.0, -2.0, 0.0) | 4 | (-1.0, 2.0, -1.0) | 24 | 1.201672 | 1.263937 | 10.98849 | -4.926278 | 19.17853 | -4.926278 | 19.17853
(2.0, -2.0, 0.0) | 4 | (1.0, 2.0, 1.0) | 24 | 1.201672 | 1.263937 | 10.98849 | -4.926278 | 19.17853 | -4.926278 | 19.17853
(2.0, -2.0, 0.0) | 4 | (-1.0, 1.0, -2.0) | 24 | 1.201672 | 1.263937 | 10.98849 | -4.926278 | 19.17853 | -4.926278 | 19.17853
(2.0, -2.0, 0.0) | 4 | (1.0, -1.0, -2.0) | 24 | 1.201672 | 1.263937 | 10.98849 | -4.926278 | 19.17853 | -4.926278 | 19.17853
(2.0, -2.0, 0.0) | 4 | (1.0, 1.0, 2.0) | 24 | 1.201672 | 1.263937 | 10.98849 | -4.926278 | 19.17853 | -4.926278 | 19.17853
(2.0, -2.0, 0.0) | 4 | (-1.0, -1.0, 2.0) | 24 | 1.201672 | 1.263937 | 10.98849 | -4.926278 | 19.17853 | -4.926278 | 19.17853
(0.0, 0.0, 4.0) | 2 | (0.0, 2.0, 2.0) | 12 | 1.188722 | 1.094601 | 0 | 8.59865 | 0 | 8.59865 | 0
(0.0, 0.0, 4.0) | 2 | (0.0, -2.0, -2.0) | 12 | 1.188722 | 1.094601 | 0 | 8.59865 | 0 | 8.59865 | 0
(0.0, 0.0, 4.0) | 2 | (0.0, -2.0, 2.0) | 12 | 1.188722 | 1.094601 | 0 | 8.59865 | 0 | 8.59865 | 0
(0.0, 0.0, 4.0) | 2 | (0.0, 2.0, -2.0) | 12 | 1.188722 | 1.094601 | 0 | 8.59865 | 0 | 8.59865 | 0
(0.0, 0.0, 4.0) | 2 | (-2.0, 0.0, -2.0) | 12 | 1.188722 | 1.094601 | 0 | 8.59865 | 0 | 8.59865 | 0
(0.0, 0.0, 4.0) | 2 | (2.0, 0.0, 2.0) | 12 | 1.188722 | 1.094601 | 0 | 8.59865 | 0 | 8.59865 | 0
(0.0, 0.0, 4.0) | 2 | (2.0, 0.0, -2.0) | 12 | 1.188722 | 1.094601 | 0 | 8.59865 | 0 | 8.59865 | 0
(0.0, 0.0, 4.0) | 2 | (-2.0, 0.0, 2.0) | 12 | 1.188722 | 1.094601 | 0 | 8.59865 | 0 | 8.59865 | 0
(0.0, 0.0, 4.0) | 2 | (-2.0, -2.0, 0.0) | 12 | 1.188722 | 1.094601 | 0 | 8.59865 | 0 | 8.59865 | 0
(0.0, 0.0, 4.0) | 2 | (2.0, 2.0, 0.0) | 12 | 1.188722 | 1.094601 | 0 | 8.59865 | 0 | 8.59865 | 0
(0.0, 0.0, 4.0) | 2 | (2.0, -2.0, 0.0) | 12 | 1.188722 | 1.094601 | 0 | 8.59865 | 0 | 8.59865 | 0
(0.0, 0.0, 4.0) | 2 | (-2.0, 2.0, 0.0) | 12 | 1.188722 | 1.094601 | 0 | 8.59865 | 0 | 8.59865 | 0
(0.0, 0.0, -4.0) | 2 | (0.0, -2.0, -2.0) | 12 | 1.188722 | 1.094601 | 0 | 8.59865 | 0 | 8.59865 | 0
(0.0, 0.0, -4.0) | 2 | (0.0, 2.0, 2.0) | 12 | 1.188722 | 1.094601 | 0 | 8.59865 | 0 | 8.59865 | 0
(0.0, 0.0, -4.0) | 2 | (0.0, 2.0, -2.0) | 12 | 1.188722 | 1.094601 | 0 | 8.59865 | 0 | 8.59865 | 0
(0.0, 0.0, -4.0) | 2 | (0.0, -2.0, 2.0) | 12 | 1.188722 | 1.094601 | 0 | 8.59865 | 0 | 8.59865 | 0
(0.0, 0.0, -4.0) | 2 | (2.0, 0.0, 2.0) | 12 | 1.188722 | 1.094601 | 0 | 8.59865 | 0 | 8.59865 | 0
(0.0, 0.0, -4.0) | 2 | (-2.0, 0.0, -2.0) | 12 | 1.188722 | 1.094601 | 0 | 8.59865 | 0 | 8.59865 | 0
(0.0, 0.0, -4.0) | 2 | (-2.0, 0.0, 2.0) | 12 | 1.188722 | 1.094601 | 0 | 8.59865 | 0 | 8.59865 | 0
(0.0, 0.0, -4.0) | 2 | (2.0, 0.0, -2.0) | 12 | 1.188722 | 1.094601 | 0 | 8.59865 | 0 | 8.59865 | 0
(0.0, 0.0, -4.0) | 2 | (2.0, 2.0, 0.0) | 12 | 1.188722 | 1.094601 | 0 | 8.59865 | 0 | 8.59865 | 0
(0.0, 0.0, -4.0) | 2 | (-2.0, -2.0, 0.0) | 12 | 1.188722 | 1.094601 | 0 | 8.59865 | 0 | 8.59865 | 0
(0.0, 0.0, -4.0) | 2 | (-2.0, 2.0, 0.0) | 12 | 1.188722 | 1.094601 | 0 | 8.59865 | 0 | 8.59865 | 0
(0.0, 0.0, -4.0) | 2 | (2.0, -2.0, 0.0) | 12 | 1.188722 | 1.094601 | 0 | 8.59865 | 0 | 8.59865 | 0
(2.0, 1.0, -3.0) | 4 | (2.0, -1.0, -2.0) | 24 | 1.184939 | 1.032 | 10.86403 | 14.81967 | 18.96131 | 14.81967 | 18.96131
(2.0, 1.0, -3.0) | 4 | (2.0, 1.0, 2.0) | 24 | 1.184939 | 1.032 | 10.86403 | 14.81967 | 18.96131 | 14.81967 | 18.96131
(2.0, 1.0, -3.0) | 4 | (2.0, 2.0, -1.0) | 24 | 1.184939 | 1.032 | 10.86403 | 14.81967 | 18.96131 | 14.81967 | 18.96131
(2.0, 1.0, -3.0) | 4 | (2.0, -2.0, 1.0) | 24 | 1.184939 | 1.032 | 10.86403 | 14.81967 | 18.96131 | 14.81967 | 18.96131
(2.0, 1.0, -3.0) | 4 | (1.0, -2.0, 2.0) | 24 | 1.184939 | 1.032 | 10.86403 | 14.81967 | 18.96131 | 14.81967 | 18.96131
(2.0, 1.0, -3.0) | 4 | (-1.0, -2.0, -2.0) | 24 | 1.184939 | 1.032 | 10.86403 | 14.81967 | 18.96131 | 14.81967 | 18.96131
(2.0, 1.0, -3.0) | 4 | (-1.0, 2.0, 2.0) | 24 | 1.184939 | 1.032 | 10.86403 | 14.81967 | 18.96131 | 14.81967 | 18.96131
(2.0, 1.0, -3.0) | 4 | (1.0, 2.0, -2.0) | 24 | 1.184939 | 1.032 | 10.86403 | 14.81967 | 18.96131 | 14.81967 | 18.96131
(2.0, 1.0, -3.0) | 4 | (2.0, 1.0, -2.0) | 24 | 1.184939 | 1.032 | 10.86403 | 14.81967 | 18.96131 | 14.81967 | 18.96131
(2.0, 1.0, -3.0) | 4 | (-2.0, -1.0, -2.0) | 24 | 1.184939 | 1.032 | 10.86403 | 14.81967 | 18.96131 | 14.81967 | 18.96131
(2.0, 1.0, -3.0) | 4 | (-2.0, 1.0, 2.0) | 24 | 1.184939 | 1.032 | 10.86403 | 14.81967 | 18.96131 | 14.81967 | 18.96131
(2.0, 1.0, -3.0) | 4 | (2.0, -1.0, 2.0) | 24 | 1.184939 | 1.032 | 10.86403 | 14.81967 | 18.96131 | 14.81967 | 18.96131
(-2.0, -1.0, 3.0) | 4 | (-2.0, 1.0, 2.0) | 24 | 1.184939 | 1.032 | 10.86403 | 14.81967 | 18.96131 | 14.81967 | 18.96131
(-2.0, -1.0, 3.0) | 4 | (-2.0, -1.0, -2.0) | 24 | 1.184939 | 1.032 | 10.86403 | 14.81967 | 18.96131 | 14.81967 | 18.96131
(-2.0, -1.0, 3.0) | 4 | (-2.0, -2.0, 1.0) | 24 | 1.184939 | 1.032 | 10.86403 | 14.81967 | 18.96131 | 14.81967 | 18.96131
(-2.0, -1.0, 3.0) | 4 | (-2.0, 2.0, -1.0) | 24 | 1.184939 | 1.032 | 10.86403 | 14.81967 | 18.96131 | 14.81967 | 18.96131
(-2.0, -1.0, 3.0) | 4 | (-1.0, 2.0, -2.0) | 24 | 1.184939 | 1.032 | 10.86403 | 14.81967 | 18.96131 | 14.81967 | 18.96131
(-2.0, -1.0, 3.0) | 4 | (1.0, 2.0, 2.0) | 24 | 1.184939 | 1.032 | 10.86403 | 14.81967 | 18.96131 | 14.81967 | 18.96131
(-2.0, -1.0, 3.0) | 4 | (1.0, -2.0, -2.0) | 24 | 1.184939 | 1.032 | 10.86403 | 14.81967 | 18.96131 | 14.81967 | 18.96131
(-2.0, -1.0, 3.0) | 4 | (-1.0, -2.0, 2.0) | 24 | 1.184939 | 1.032 | 10.86403 | 14.81967 | 18.96131 | 14.81967 | 18.96131
(-2.0, -1.0, 3.0) | 4 | (-2.0, -1.0, 2.0) | 24 | 1.184939 | 1.032 | 10.86403 | 14.81967 | 18.96131 | 14.81967 | 18.96131
(-2.0, -1.0, 3.0) | 4 | (2.0, 1.0, 2.0) | 24 | 1.184939 | 1.032 | 10.86403 | 14.81967 | 18.96131 | 14.81967 | 18.96131
(-2.0, -1.0, 3.0) | 4 | (2.0, -1.0, -2.0) | 24 | 1.184939 | 1.032 | 10.86403 | 14.81967 | 18.96131 | 14.81967 | 18.96131
(-2.0, -1.0, 3.0) | 4 | (-2.0, 1.0, -2.0) | 24 | 1.184939 | 1.032 | 10.86403 | 14.81967 | 18.96131 | 14.81967 | 18.96131
(-2.0, 1.0, 3.0) | 4 | (-2.0, 2.0, 1.0) | 24 | 1.184939 | 1.032 | 10.86403 | 14.81967 | 18.96131 | 14.81967 | 18.96131
(-2.0, 1.0, 3.0) | 4 | (-2.0, -2.0, -1.0) | 24 | 1.184939 | 1.032 | 10.86403 | 14.81967 | 18.96131 | 14.81967 | 18.96131
(-2.0, 1.0, 3.0) | 4 | (-2.0, -1.0, 2.0) | 24 | 1.184939 | 1.032 | 10.86403 | 14.81967 | 18.96131 | 14.81967 | 18.96131
(-2.0, 1.0, 3.0) | 4 | (-2.0, 1.0, -2.0) | 24 | 1.184939 | 1.032 | 10.86403 | 14.81967 | 18.96131 | 14.81967 | 18.96131
(-2.0, 1.0, 3.0) | 4 | (-2.0, 2.0, -1.0) | 24 | 1.184939 | 1.032 | 10.86403 | 14.81967 | 18.96131 | 14.81967 | 18.96131
(-2.0, 1.0, 3.0) | 4 | (2.0, 2.0, 1.0) | 24 | 1.184939 | 1.032 | 10.86403 | 14.81967 | 18.96131 | 14.81967 | 18.96131
(-2.0, 1.0, 3.0) | 4 | (2.0, -2.0, -1.0) | 24 | 1.184939 | 1.032 | 10.86403 | 14.81967 | 18.96131 | 14.81967 | 18.96131
(-2.0, 1.0, 3.0) | 4 | (-2.0, -2.0, 1.0) | 24 | 1.184939 | 1.032 | 10.86403 | 14.81967 | 18.96131 | 14.81967 | 18.96131
(-2.0, 1.0, 3.0) | 4 | (-1.0, -2.0, 2.0) | 24 | 1.184939 | 1.032 | 10.86403 | 14.81967 | 18.96131 | 14.81967 | 18.96131
(-2.0, 1.0, 3.0) | 4 | (1.0, 2.0, 2.0) | 24 | 1.184939 | 1.032 | 10.86403 | 14.81967 | 18.96131 | 14.81967 | 18.96131
(-2.0, 1.0, 3.0) | 4 | (1.0, -2.0, -2.0) | 24 | 1.184939 | 1.032 | 10.86403 | 14.81967 | 18.96131 | 14.81967 | 18.96131
(-2.0, 1.0, 3.0) | 4 | (-1.0, 2.0, -2.0) | 24 | 1.184939 | 1.032 | 10.86403 | 14.81967 | 18.96131 | 14.81967 | 18.96131
(2.0, -1.0, -3.0) | 4 | (2.0, -2.0, -1.0) | 24 | 1.184939 | 1.032 | 10.86403 | 14.81967 | 18.96131 | 14.81967 | 18.96131
(2.0, -1.0, -3.0) | 4 | (2.0, 2.0, 1.0) | 24 | 1.184939 | 1.032 | 10.86403 | 14.81967 | 18.96131 | 14.81967 | 18.96131
(2.0, -1.0, -3.0) | 4 | (2.0, 1.0, -2.0) | 24 | 1.184939 | 1.032 | 10.86403 | 14.81967 | 18.96131 | 14.81967 | 18.96131
(2.0, -1.0, -3.0) | 4 | (2.0, -1.0, 2.0) | 24 | 1.184939 | 1.032 | 10.86403 | 14.81967 | 18.96131 | 14.81967 | 18.96131
(2.0, -1.0, -3.0) | 4 | (2.0, -2.0, 1.0) | 24 | 1.184939 | 1.032 | 10.86403 | 14.81967 | 18.96131 | 14.81967 | 18.96131
(2.0, -1.0, -3.0) | 4 | (-2.0, -2.0, -1.0) | 24 | 1.184939 | 1.032 | 10.86403 | 14.81967 | 18.96131 | 14.81967 | 18.96131
(2.0, -1.0, -3.0) | 4 | (-2.0, 2.0, 1.0) | 24 | 1.184939 | 1.032 | 10.86403 | 14.81967 | 18.96131 | 14.81967 | 18.96131
(2.0, -1.0, -3.0) | 4 | (2.0, 2.0, -1.0) | 24 | 1.184939 | 1.032 | 10.86403 | 14.81967 | 18.96131 | 14.81967 | 18.96131
(2.0, -1.0, -3.0) | 4 | (1.0, 2.0, -2.0) | 24 | 1.184939 | 1.032 | 10.86403 | 14.81967 | 18.96131 | 14.81967 | 18.96131
(2.0, -1.0, -3.0) | 4 | (-1.0, -2.0, -2.0) | 24 | 1.184939 | 1.032 | 10.86403 | 14.81967 | 18.96131 | 14.81967 | 18.96131
(2.0, -1.0, -3.0) | 4 | (-1.0, 2.0, 2.0) | 24 | 1.184939 | 1.032 | 10.86403 | 14.81967 | 18.96131 | 14.81967 | 18.96131
(2.0, -1.0, -3.0) | 4 | (1.0, -2.0, 2.0) | 24 | 1.184939 | 1.032 | 10.86403 | 14.81967 | 18.96131 | 14.81967 | 18.96131
(0.0, 3.0, 2.0) | 4 | (0.0, 2.5, -0.5) | 24 | 1.18028 | 1.214351 | 3.924716 | -2.805691 | 6.849922 | -2.805691 | 6.849922
(0.0, 3.0, 2.0) | 4 | (0.0, -2.5, 0.5) | 24 | 1.18028 | 1.214351 | 3.924716 | -2.805691 | 6.849922 | -2.805691 | 6.849922
(0.0, 3.0, 2.0) | 4 | (0.0, 0.5, 2.5) | 24 | 1.18028 | 1.214351 | 3.924716 | -2.805691 | 6.849922 | -2.805691 | 6.849922
(0.0, 3.0, 2.0) | 4 | (0.0, -0.5, -2.5) | 24 | 1.18028 | 1.214351 | 3.924716 | -2.805691 | 6.849922 | -2.805691 | 6.849922
(0.0, 3.0, 2.0) | 4 | (-2.5, 0.0, 0.5) | 24 | 1.18028 | 1.214351 | 3.924716 | -2.805691 | 6.849922 | -2.805691 | 6.849922
(0.0, 3.0, 2.0) | 4 | (2.5, 0.0, -0.5) | 24 | 1.18028 | 1.214351 | 3.924716 | -2.805691 | 6.849922 | -2.805691 | 6.849922
(0.0, 3.0, 2.0) | 4 | (2.5, 0.0, 0.5) | 24 | 1.18028 | 1.214351 | 3.924716 | -2.805691 | 6.849922 | -2.805691 | 6.849922
(0.0, 3.0, 2.0) | 4 | (-2.5, 0.0, -0.5) | 24 | 1.18028 | 1.214351 | 3.924716 | -2.805691 | 6.849922 | -2.805691 | 6.849922
(0.0, 3.0, 2.0) | 4 | (0.5, -2.5, 0.0) | 24 | 1.18028 | 1.214351 | 3.924716 | -2.805691 | 6.849922 | -2.805691 | 6.849922
(0.0, 3.0, 2.0) | 4 | (-0.5, 2.5, 0.0) | 24 | 1.18028 | 1.214351 | 3.924716 | -2.805691 | 6.849922 | -2.805691 | 6.849922
(0.0, 3.0, 2.0) | 4 | (-0.5, -2.5, 0.0) | 24 | 1.18028 | 1.214351 | 3.924716 | -2.805691 | 6.849922 | -2.805691 | 6.849922
(0.0, 3.0, 2.0) | 4 | (0.5, 2.5, 0.0) | 24 | 1.18028 | 1.214351 | 3.924716 | -2.805691 | 6.849922 | -2.805691 | 6.849922
(0.0, -3.0, -2.0) | 4 | (0.0, -2.5, 0.5) | 24 | 1.18028 | 1.214351 | 3.924716 | -2.805691 | 6.849922 | -2.805691 | 6.849922
(0.0, -3.0, -2.0) | 4 | (0.0, 2.5, -0.5) | 24 | 1.18028 | 1.214351 | 3.924716 | -2.805691 | 6.849922 | -2.805691 | 6.849922
(0.0, -3.0, -2.0) | 4 | (0.0, -0.5, -2.5) | 24 | 1.18028 | 1.214351 | 3.924716 | -2.805691 | 6.849922 | -2.805691 | 6.849922
(0.0, -3.0, -2.0) | 4 | (0.0, 0.5, 2.5) | 24 | 1.18028 | 1.214351 | 3.924716 | -2.805691 | 6.849922 | -2.805691 | 6.849922
(0.0, -3.0, -2.0) | 4 | (2.5, 0.0, -0.5) | 24 | 1.18028 | 1.214351 | 3.924716 | -2.805691 | 6.849922 | -2.805691 | 6.849922
(0.0, -3.0, -2.0) | 4 | (-2.5, 0.0, 0.5) | 24 | 1.18028 | 1.214351 | 3.924716 | -2.805691 | 6.849922 | -2.805691 | 6.849922
(0.0, -3.0, -2.0) | 4 | (-2.5, 0.0, -0.5) | 24 | 1.18028 | 1.214351 | 3.924716 | -2.805691 | 6.849922 | -2.805691 | 6.849922
(0.0, -3.0, -2.0) | 4 | (2.5, 0.0, 0.5) | 24 | 1.18028 | 1.214351 | 3.924716 | -2.805691 | 6.849922 | -2.805691 | 6.849922
(0.0, -3.0, -2.0) | 4 | (-0.5, 2.5, 0.0) | 24 | 1.18028 | 1.214351 | 3.924716 | -2.805691 | 6.849922 | -2.805691 | 6.849922
(0.0, -3.0, -2.0) | 4 | (0.5, -2.5, 0.0) | 24 | 1.18028 | 1.214351 | 3.924716 | -2.805691 | 6.849922 | -2.805691 | 6.849922
(0.0, -3.0, -2.0) | 4 | (0.5, 2.5, 0.0) | 24 | 1.18028 | 1.214351 | 3.924716 | -2.805691 | 6.849922 | -2.805691 | 6.849922
(0.0, -3.0, -2.0) | 4 | (-0.5, -2.5, 0.0) | 24 | 1.18028 | 1.214351 | 3.924716 | -2.805691 | 6.849922 | -2.805691 | 6.849922
(0.0, 3.0, -2.0) | 4 | (0.0, 0.5, -2.5) | 24 | 1.18028 | 1.214351 | 3.924716 | -2.805691 | 6.849922 | -2.805691 | 6.849922
(0.0, 3.0, -2.0) | 4 | (0.0, -0.5, 2.5) | 24 | 1.18028 | 1.214351 | 3.924716 | -2.805691 | 6.849922 | -2.805691 | 6.849922
(0.0, 3.0, -2.0) | 4 | (0.0, 2.5, 0.5) | 24 | 1.18028 | 1.214351 | 3.924716 | -2.805691 | 6.849922 | -2.805691 | 6.849922
(0.0, 3.0, -2.0) | 4 | (0.0, -2.5, -0.5) | 24 | 1.18028 | 1.214351 | 3.924716 | -2.805691 | 6.849922 | -2.805691 | 6.849922
(0.0, 3.0, -2.0) | 4 | (-0.5, 0.0, 2.5) | 24 | 1.18028 | 1.214351 | 3.924716 | -2.805691 | 6.849922 | -2.805691 | 6.849922
(0.0, 3.0, -2.0) | 4 | (0.5, 0.0, -2.5) | 24 | 1.18028 | 1.214351 | 3.924716 | -2.805691 | 6.849922 | -2.805691 | 6.849922
(0.0, 3.0, -2.0) | 4 | (0.5, 0.0, 2.5) | 24 | 1.18028 | 1.214351 | 3.924716 | -2.805691 | 6.849922 | -2.805691 | 6.849922
(0.0, 3.0, -2.0) | 4 | (-0.5, 0.0, -2.5) | 24 | 1.18028 | 1.214351 | 3.924716 | -2.805691 | 6.849922 | -2.805691 | 6.849922
(0.0, 3.0, -2.0) | 4 | (2.5, -0.5, 0.0) | 24 | 1.18028 | 1.214351 | 3.924716 | -2.805691 | 6.849922 | -2.805691 | 6.849922
(0.0, 3.0, -2.0) | 4 | (-2.5, 0.5, 0.0) | 24 | 1.18028 | 1.214351 | 3.924716 | -2.805691 | 6.849922 | -2.805691 | 6.849922
(0.0, 3.0, -2.0) | 4 | (-2.5, -0.5, 0.0) | 24 | 1.18028 | 1.214351 | 3.924716 | -2.805691 | 6.849922 | -2.805691 | 6.849922
(0.0, 3.0, -2.0) | 4 | (2.5, 0.5, 0.0) | 24 | 1.18028 | 1.214351 | 3.924716 | -2.805691 | 6.849922 | -2.805691 | 6.849922
(0.0, -3.0, 2.0) | 4 | (0.0, -0.5, 2.5) | 24 | 1.18028 | 1.214351 | 3.924716 | -2.805691 | 6.849922 | -2.805691 | 6.849922
(0.0, -3.0, 2.0) | 4 | (0.0, 0.5, -2.5) | 24 | 1.18028 | 1.214351 | 3.924716 | -2.805691 | 6.849922 | -2.805691 | 6.849922
(0.0, -3.0, 2.0) | 4 | (0.0, -2.5, -0.5) | 24 | 1.18028 | 1.214351 | 3.924716 | -2.805691 | 6.849922 | -2.805691 | 6.849922
(0.0, -3.0, 2.0) | 4 | (0.0, 2.5, 0.5) | 24 | 1.18028 | 1.214351 | 3.924716 | -2.805691 | 6.849922 | -2.805691 | 6.849922
(0.0, -3.0, 2.0) | 4 | (0.5, 0.0, -2.5) | 24 | 1.18028 | 1.214351 | 3.924716 | -2.805691 | 6.849922 | -2.805691 | 6.849922
(0.0, -3.0, 2.0) | 4 | (-0.5, 0.0, 2.5) | 24 | 1.18028 | 1.214351 | 3.924716 | -2.805691 | 6.849922 | -2.805691 | 6.849922
(0.0, -3.0, 2.0) | 4 | (-0.5, 0.0, -2.5) | 24 | 1.18028 | 1.214351 | 3.924716 | -2.805691 | 6.849922 | -2.805691 | 6.849922
(0.0, -3.0, 2.0) | 4 | (0.5, 0.0, 2.5) | 24 | 1.18028 | 1.214351 | 3.924716 | -2.805691 | 6.849922 | -2.805691 | 6.849922
(0.0, -3.0, 2.0) | 4 | (-2.5, 0.5, 0.0) | 24 | 1.18028 | 1.214351 | 3.924716 | -2.805691 | 6.849922 | -2.805691 | 6.849922
(0.0, -3.0, 2.0) | 4 | (2.5, -0.5, 0.0) | 24 | 1.18028 | 1.214351 | 3.924716 | -2.805691 | 6.849922 | -2.805691 | 6.849922
(0.0, -3.0, 2.0) | 4 | (2.5, 0.5, 0.0) | 24 | 1.18028 | 1.214351 | 3.924716 | -2.805691 | 6.849922 | -2.805691 | 6.849922
(0.0, -3.0, 2.0) | 4 | (-2.5, -0.5, 0.0) | 24 | 1.18028 | 1.214351 | 3.924716 | -2.805691 | 6.849922 | -2.805691 | 6.849922
(1.0, -3.0, 1.0) | 4 | (1.0, -1.0, 2.0) | 24 | 1.169459 | 1.263937 | 3.198101 | -7.474909 | 5.581739 | -7.474909 | 5.581739
(1.0, -3.0, 1.0) | 4 | (1.0, 1.0, -2.0) | 24 | 1.169459 | 1.263937 | 3.198101 | -7.474909 | 5.581739 | -7.474909 | 5.581739
(1.0, -3.0, 1.0) | 4 | (1.0, -2.0, -1.0) | 24 | 1.169459 | 1.263937 | 3.198101 | -7.474909 | 5.581739 | -7.474909 | 5.581739
(1.0, -3.0, 1.0) | 4 | (1.0, 2.0, 1.0) | 24 | 1.169459 | 1.263937 | 3.198101 | -7.474909 | 5.581739 | -7.474909 | 5.581739
(1.0, -3.0, 1.0) | 4 | (1.0, -1.0, -2.0) | 24 | 1.169459 | 1.263937 | 3.198101 | -7.474909 | 5.581739 | -7.474909 | 5.581739
(1.0, -3.0, 1.0) | 4 | (-1.0, -1.0, 2.0) | 24 | 1.169459 | 1.263937 | 3.198101 | -7.474909 | 5.581739 | -7.474909 | 5.581739
(1.0, -3.0, 1.0) | 4 | (-1.0, 1.0, -2.0) | 24 | 1.169459 | 1.263937 | 3.198101 | -7.474909 | 5.581739 | -7.474909 | 5.581739
(1.0, -3.0, 1.0) | 4 | (1.0, 1.0, 2.0) | 24 | 1.169459 | 1.263937 | 3.198101 | -7.474909 | 5.581739 | -7.474909 | 5.581739
(1.0, -3.0, 1.0) | 4 | (-2.0, 1.0, -1.0) | 24 | 1.169459 | 1.263937 | 3.198101 | -7.474909 | 5.581739 | -7.474909 | 5.581739
(1.0, -3.0, 1.0) | 4 | (2.0, -1.0, -1.0) | 24 | 1.169459 | 1.263937 | 3.198101 | -7.474909 | 5.581739 | -7.474909 | 5.581739
(1.0, -3.0, 1.0) | 4 | (2.0, 1.0, 1.0) | 24 | 1.169459 | 1.263937 | 3.198101 | -7.474909 | 5.581739 | -7.474909 | 5.581739
(1.0, -3.0, 1.0) | 4 | (-2.0, -1.0, 1.0) | 24 | 1.169459 | 1.263937 | 3.198101 | -7.474909 | 5.581739 | -7.474909 | 5.581739
(-1.0, 3.0, -1.0) | 4 | (-1.0, 1.0, -2.0) | 24 | 1.169459 | 1.263937 | 3.198101 | -7.474909 | 5.581739 | -7.474909 | 5.581739
(-1.0, 3.0, -1.0) | 4 | (-1.0, -1.0, 2.0) | 24 | 1.169459 | 1.263937 | 3.198101 | -7.474909 | 5.581739 | -7.474909 | 5.581739
(-1.0, 3.0, -1.0) | 4 | (-1.0, 2.0, 1.0) | 24 | 1.169459 | 1.263937 | 3.198101 | -7.474909 | 5.581739 | -7.474909 | 5.581739
(-1.0, 3.0, -1.0) | 4 | (-1.0, -2.0, -1.0) | 24 | 1.169459 | 1.263937 | 3.198101 | -7.474909 | 5.581739 | -7.474909 | 5.581739
(-1.0, 3.0, -1.0) | 4 | (-1.0, 1.0, 2.0) | 24 | 1.169459 | 1.263937 | 3.198101 | -7.474909 | 5.581739 | -7.474909 | 5.581739
(-1.0, 3.0, -1.0) | 4 | (1.0, 1.0, -2.0) | 24 | 1.169459 | 1.263937 | 3.198101 | -7.474909 | 5.581739 | -7.474909 | 5.581739
(-1.0, 3.0, -1.0) | 4 | (1.0, -1.0, 2.0) | 24 | 1.169459 | 1.263937 | 3.198101 | -7.474909 | 5.581739 | -7.474909 | 5.581739
(-1.0, 3.0, -1.0) | 4 | (-1.0, -1.0, -2.0) | 24 | 1.169459 | 1.263937 | 3.198101 | -7.474909 | 5.581739 | -7.474909 | 5.581739
(-1.0, 3.0, -1.0) | 4 | (2.0, -1.0, 1.0) | 24 | 1.169459 | 1.263937 | 3.198101 | -7.474909 | 5.581739 | -7.474909 | 5.581739
(-1.0, 3.0, -1.0) | 4 | (-2.0, 1.0, 1.0) | 24 | 1.169459 | 1.263937 | 3.198101 | -7.474909 | 5.581739 | -7.474909 | 5.581739
(-1.0, 3.0, -1.0) | 4 | (-2.0, -1.0, -1.0) | 24 | 1.169459 | 1.263937 | 3.198101 | -7.474909 | 5.581739 | -7.474909 | 5.581739
(-1.0, 3.0, -1.0) | 4 | (2.0, 1.0, -1.0) | 24 | 1.169459 | 1.263937 | 3.198101 | -7.474909 | 5.581739 | -7.474909 | 5.581739
(-1.0, -3.0, -1.0) | 4 | (-1.0, -2.0, 1.0) | 24 | 1.169459 | 1.263937 | 3.198101 | -7.474909 | 5.581739 | -7.474909 | 5.581739
(-1.0, -3.0, -1.0) | 4 | (-1.0, 2.0, -1.0) | 24 | 1.169459 | 1.263937 | 3.198101 | -7.474909 | 5.581739 | -7.474909 | 5.581739
(-1.0, -3.0, -1.0) | 4 | (-1.0, -1.0, -2.0) | 24 | 1.169459 | 1.263937 | 3.198101 | -7.474909 | 5.581739 | -7.474909 | 5.581739
(-1.0, -3.0, -1.0) | 4 | (-1.0, 1.0, 2.0) | 24 | 1.169459 | 1.263937 | 3.198101 | -7.474909 | 5.581739 | -7.474909 | 5.581739
(-1.0, -3.0, -1.0) | 4 | (2.0, 1.0, -1.0) | 24 | 1.169459 | 1.263937 | 3.198101 | -7.474909 | 5.581739 | -7.474909 | 5.581739
(-1.0, -3.0, -1.0) | 4 | (-2.0, 1.0, 1.0) | 24 | 1.169459 | 1.263937 | 3.198101 | -7.474909 | 5.581739 | -7.474909 | 5.581739
(-1.0, -3.0, -1.0) | 4 | (-2.0, -1.0, -1.0) | 24 | 1.169459 | 1.263937 | 3.198101 | -7.474909 | 5.581739 | -7.474909 | 5.581739
(-1.0, -3.0, -1.0) | 4 | (2.0, -1.0, 1.0) | 24 | 1.169459 | 1.263937 | 3.198101 | -7.474909 | 5.581739 | -7.474909 | 5.581739
(-1.0, -3.0, -1.0) | 4 | (-1.0, 2.0, 1.0) | 24 | 1.169459 | 1.263937 | 3.198101 | -7.474909 | 5.581739 | -7.474909 | 5.581739
(-1.0, -3.0, -1.0) | 4 | (1.0, -2.0, 1.0) | 24 | 1.169459 | 1.263937 | 3.198101 | -7.474909 | 5.581739 | -7.474909 | 5.581739
(-1.0, -3.0, -1.0) | 4 | (1.0, 2.0, -1.0) | 24 | 1.169459 | 1.263937 | 3.198101 | -7.474909 | 5.581739 | -7.474909 | 5.581739
(-1.0, -3.0, -1.0) | 4 | (-1.0, -2.0, -1.0) | 24 | 1.169459 | 1.263937 | 3.198101 | -7.474909 | 5.581739 | -7.474909 | 5.581739
(1.0, 3.0, 1.0) | 4 | (1.0, 2.0, -1.0) | 24 | 1.169459 | 1.263937 | 3.198101 | -7.474909 | 5.581739 | -7.474909 | 5.581739
(1.0, 3.0, 1.0) | 4 | (1.0, -2.0, 1.0) | 24 | 1.169459 | 1.263937 | 3.198101 | -7.474909 | 5.581739 | -7.474909 | 5.581739
(1.0, 3.0, 1.0) | 4 | (1.0, 1.0, 2.0) | 24 | 1.169459 | 1.263937 | 3.198101 | -7.474909 | 5.581739 | -7.474909 | 5.581739
(1.0, 3.0, 1.0) | 4 | (1.0, -1.0, -2.0) | 24 | 1.169459 | 1.263937 | 3.198101 | -7.474909 | 5.581739 | -7.474909 | 5.581739
(1.0, 3.0, 1.0) | 4 | (-2.0, -1.0, 1.0) | 24 | 1.169459 | 1.263937 | 3.198101 | -7.474909 | 5.581739 | -7.474909 | 5.581739
(1.0, 3.0, 1.0) | 4 | (2.0, -1.0, -1.0) | 24 | 1.169459 | 1.263937 | 3.198101 | -7.474909 | 5.581739 | -7.474909 | 5.581739
(1.0, 3.0, 1.0) | 4 | (2.0, 1.0, 1.0) | 24 | 1.169459 | 1.263937 | 3.198101 | -7.474909 | 5.581739 | -7.474909 | 5.581739
(1.0, 3.0, 1.0) | 4 | (-2.0, 1.0, -1.0) | 24 | 1.169459 | 1.263937 | 3.198101 | -7.474909 | 5.581739 | -7.474909 | 5.581739
(1.0, 3.0, 1.0) | 4 | (1.0, -2.0, -1.0) | 24 | 1.169459 | 1.263937 | 3.198101 | -7.474909 | 5.581739 | -7.474909 | 5.581739
(1.0, 3.0, 1.0) | 4 | (-1.0, 2.0, -1.0) | 24 | 1.169459 | 1.263937 | 3.198101 | -7.474909 | 5.581739 | -7.474909 | 5.581739
(1.0, 3.0, 1.0) | 4 | (-1.0, -2.0, 1.0) | 24 | 1.169459 | 1.263937 | 3.198101 | -7.474909 | 5.581739 | -7.474909 | 5.581739
(1.0, 3.0, 1.0) | 4 | (1.0, 2.0, 1.0) | 24 | 1.169459 | 1.263937 | 3.198101 | -7.474909 | 5.581739 | -7.474909 | 5.581739
(-2.0, -2.0, 2.0) | 4 | (-2.0, 0.0, 2.0) | 12 | 1.164533 | 1.094601 | 12.20717 | 6.38875 | 21.30553 | 6.38875 | 21.30553
(-2.0, -2.0, 2.0) | 4 | (-2.0, 0.0, -2.0) | 12 | 1.164533 | 1.094601 | 12.20717 | 6.38875 | 21.30553 | 6.38875 | 21.30553
(-2.0, -2.0, 2.0) | 4 | (-2.0, -2.0, 0.0) | 12 | 1.164533 | 1.094601 | 12.20717 | 6.38875 | 21.30553 | 6.38875 | 21.30553
(-2.0, -2.0, 2.0) | 4 | (-2.0, 2.0, 0.0) | 12 | 1.164533 | 1.094601 | 12.20717 | 6.38875 | 21.30553 | 6.38875 | 21.30553
(-2.0, -2.0, 2.0) | 4 | (0.0, 2.0, -2.0) | 12 | 1.164533 | 1.094601 | 12.20717 | 6.38875 | 21.30553 | 6.38875 | 21.30553
(-2.0, -2.0, 2.0) | 4 | (0.0, 2.0, 2.0) | 12 | 1.164533 | 1.094601 | 12.20717 | 6.38875 | 21.30553 | 6.38875 | 21.30553
(-2.0, -2.0, 2.0) | 4 | (0.0, -2.0, -2.0) | 12 | 1.164533 | 1.094601 | 12.20717 | 6.38875 | 21.30553 | 6.38875 | 21.30553
(-2.0, -2.0, 2.0) | 4 | (0.0, -2.0, 2.0) | 12 | 1.164533 | 1.094601 | 12.20717 | 6.38875 | 21.30553 | 6.38875 | 21.30553
(-2.0, -2.0, 2.0) | 4 | (-2.0, 0.0, 2.0) | 12 | 1.164533 | 1.094601 | 12.20717 | 6.38875 | 21.30553 | 6.38875 | 21.30553
(-2.0, -2.0, 2.0) | 4 | (2.0, 0.0, 2.0) | 12 | 1.164533 | 1.094601 | 12.20717 | 6.38875 | 21.30553 | 6.38875 | 21.30553
(-2.0, -2.0, 2.0) | 4 | (2.0, 0.0, -2.0) | 12 | 1.164533 | 1.094601 | 12.20717 | 6.38875 | 21.30553 | 6.38875 | 21.30553
(-2.0, -2.0, 2.0) | 4 | (-2.0, 0.0, -2.0) | 12 | 1.164533 | 1.094601 | 12.20717 | 6.38875 | 21.30553 | 6.38875 | 21.30553
(2.0, 2.0, -2.0) | 4 | (2.0, 0.0, -2.0) | 12 | 1.164533 | 1.094601 | 12.20717 | 6.38875 | 21.30553 | 6.38875 | 21.30553
(2.0, 2.0, -2.0) | 4 | (2.0, 0.0, 2.0) | 12 | 1.164533 | 1.094601 | 12.20717 | 6.38875 | 21.30553 | 6.38875 | 21.30553
(2.0, 2.0, -2.0) | 4 | (2.0, 2.0, 0.0) | 12 | 1.164533 | 1.094601 | 12.20717 | 6.38875 | 21.30553 | 6.38875 | 21.30553
(2.0, 2.0, -2.0) | 4 | (2.0, -2.0, 0.0) | 12 | 1.164533 | 1.094601 | 12.20717 | 6.38875 | 21.30553 | 6.38875 | 21.30553
(2.0, 2.0, -2.0) | 4 | (0.0, -2.0, 2.0) | 12 | 1.164533 | 1.094601 | 12.20717 | 6.38875 | 21.30553 | 6.38875 | 21.30553
(2.0, 2.0, -2.0) | 4 | (0.0, -2.0, -2.0) | 12 | 1.164533 | 1.094601 | 12.20717 | 6.38875 | 21.30553 | 6.38875 | 21.30553
(2.0, 2.0, -2.0) | 4 | (0.0, 2.0, 2.0) | 12 | 1.164533 | 1.094601 | 12.20717 | 6.38875 | 21.30553 | 6.38875 | 21.30553
(2.0, 2.0, -2.0) | 4 | (0.0, 2.0, -2.0) | 12 | 1.164533 | 1.094601 | 12.20717 | 6.38875 | 21.30553 | 6.38875 | 21.30553
(2.0, 2.0, -2.0) | 4 | (2.0, 0.0, -2.0) | 12 | 1.164533 | 1.094601 | 12.20717 | 6.38875 | 21.30553 | 6.38875 | 21.30553
(2.0, 2.0, -2.0) | 4 | (-2.0, 0.0, -2.0) | 12 | 1.164533 | 1.094601 | 12.20717 | 6.38875 | 21.30553 | 6.38875 | 21.30553
(2.0, 2.0, -2.0) | 4 | (-2.0, 0.0, 2.0) | 12 | 1.164533 | 1.094601 | 12.20717 | 6.38875 | 21.30553 | 6.38875 | 21.30553
(2.0, 2.0, -2.0) | 4 | (2.0, 0.0, 2.0) | 12 | 1.164533 | 1.094601 | 12.20717 | 6.38875 | 21.30553 | 6.38875 | 21.30553
(2.0, -2.0, -2.0) | 4 | (2.0, -2.0, 0.0) | 12 | 1.164533 | 1.094601 | 12.20717 | 6.38875 | 21.30553 | 6.38875 | 21.30553
(2.0, -2.0, -2.0) | 4 | (2.0, 2.0, 0.0) | 12 | 1.164533 | 1.094601 | 12.20717 | 6.38875 | 21.30553 | 6.38875 | 21.30553
(2.0, -2.0, -2.0) | 4 | (2.0, 0.0, -2.0) | 12 | 1.164533 | 1.094601 | 12.20717 | 6.38875 | 21.30553 | 6.38875 | 21.30553
(2.0, -2.0, -2.0) | 4 | (2.0, 0.0, 2.0) | 12 | 1.164533 | 1.094601 | 12.20717 | 6.38875 | 21.30553 | 6.38875 | 21.30553
(2.0, -2.0, -2.0) | 4 | (2.0, -2.0, 0.0) | 12 | 1.164533 | 1.094601 | 12.20717 | 6.38875 | 21.30553 | 6.38875 | 21.30553
(2.0, -2.0, -2.0) | 4 | (-2.0, -2.0, 0.0) | 12 | 1.164533 | 1.094601 | 12.20717 | 6.38875 | 21.30553 | 6.38875 | 21.30553
(2.0, -2.0, -2.0) | 4 | (-2.0, 2.0, 0.0) | 12 | 1.164533 | 1.094601 | 12.20717 | 6.38875 | 21.30553 | 6.38875 | 21.30553
(2.0, -2.0, -2.0) | 4 | (2.0, 2.0, 0.0) | 12 | 1.164533 | 1.094601 | 12.20717 | 6.38875 | 21.30553 | 6.38875 | 21.30553
(2.0, -2.0, -2.0) | 4 | (0.0, 2.0, -2.0) | 12 | 1.164533 | 1.094601 | 12.20717 | 6.38875 | 21.30553 | 6.38875 | 21.30553
(2.0, -2.0, -2.0) | 4 | (0.0, -2.0, -2.0) | 12 | 1.164533 | 1.094601 | 12.20717 | 6.38875 | 21.30553 | 6.38875 | 21.30553
(2.0, -2.0, -2.0) | 4 | (0.0, 2.0, 2.0) | 12 | 1.164533 | 1.094601 | 12.20717 | 6.38875 | 21.30553 | 6.38875 | 21.30553
(2.0, -2.0, -2.0) | 4 | (0.0, -2.0, 2.0) | 12 | 1.164533 | 1.094601 | 12.20717 | 6.38875 | 21.30553 | 6.38875 | 21.30553
(-2.0, 2.0, 2.0) | 4 | (-2.0, 2.0, 0.0) | 12 | 1.164533 | 1.094601 | 12.20717 | 6.38875 | 21.30553 | 6.38875 | 21.30553
(-2.0, 2.0, 2.0) | 4 | (-2.0, -2.0, 0.0) | 12 | 1.164533 | 1.094601 | 12.20717 | 6.38875 | 21.30553 | 6.38875 | 21.30553
(-2.0, 2.0, 2.0) | 4 | (-2.0, 0.0, 2.0) | 12 | 1.164533 | 1.094601 | 12.20717 | 6.38875 | 21.30553 | 6.38875 | 21.30553
(-2.0, 2.0, 2.0) | 4 | (-2.0, 0.0, -2.0) | 12 | 1.164533 | 1.094601 | 12.20717 | 6.38875 | 21.30553 | 6.38875 | 21.30553
(-2.0, 2.0, 2.0) | 4 | (-2.0, 2.0, 0.0) | 12 | 1.164533 | 1.094601 | 12.20717 | 6.38875 | 21.30553 | 6.38875 | 21.30553
(-2.0, 2.0, 2.0) | 4 | (2.0, 2.0, 0.0) | 12 | 1.164533 | 1.094601 | 12.20717 | 6.38875 | 21.30553 | 6.38875 | 21.30553
(-2.0, 2.0, 2.0) | 4 | (2.0, -2.0, 0.0) | 12 | 1.164533 | 1.094601 | 12.20717 | 6.38875 | 21.30553 | 6.38875 | 21.30553
(-2.0, 2.0, 2.0) | 4 | (-2.0, -2.0, 0.0) | 12 | 1.164533 | 1.094601 | 12.20717 | 6.38875 | 21.30553 | 6.38875 | 21.30553
(-2.0, 2.0, 2.0) | 4 | (0.0, -2.0, 2.0) | 12 | 1.164533 | 1.094601 | 12.20717 | 6.38875 | 21.30553 | 6.38875 | 21.30553
(-2.0, 2.0, 2.0) | 4 | (0.0, 2.0, 2.0) | 12 | 1.164533 | 1.094601 | 12.20717 | 6.38875 | 21.30553 | 6.38875 | 21.30553
(-2.0, 2.0, 2.0) | 4 | (0.0, -2.0, -2.0) | 12 | 1.164533 | 1.094601 | 12.20717 | 6.38875 | 21.30553 | 6.38875 | 21.30553
(-2.0, 2.0, 2.0) | 4 | (0.0, 2.0, -2.0) | 12 | 1.164533 | 1.094601 | 12.20717 | 6.38875 | 21.30553 | 6.38875 | 21.30553
(-1.0, 1.0, 4.0) | 4 | (-1.0, 2.5, 1.5) | 48 | 1.155651 | 1.004475 | 4.815682 | 15.05026 | 8.40495 | 15.05026 | 8.40495
(-1.0, 1.0, 4.0) | 4 | (-1.0, -2.5, -1.5) | 48 | 1.155651 | 1.004475 | 4.815682 | 15.05026 | 8.40495 | 15.05026 | 8.40495
(-1.0, 1.0, 4.0) | 4 | (-1.0, -1.5, 2.5) | 48 | 1.155651 | 1.004475 | 4.815682 | 15.05026 | 8.40495 | 15.05026 | 8.40495
(-1.0, 1.0, 4.0) | 4 | (-1.0, 1.5, -2.5) | 48 | 1.155651 | 1.004475 | 4.815682 | 15.05026 | 8.40495 | 15.05026 | 8.40495
(-1.0, 1.0, 4.0) | 4 | (-2.5, 1.0, -1.5) | 48 | 1.155651 | 1.004475 | 4.815682 | 15.05026 | 8.40495 | 15.05026 | 8.40495
(-1.0, 1.0, 4.0) | 4 | (2.5, 1.0, 1.5) | 48 | 1.155651 | 1.004475 | 4.815682 | 15.05026 | 8.40495 | 15.05026 | 8.40495
(-1.0, 1.0, 4.0) | 4 | (2.5, -1.0, -1.5) | 48 | 1.155651 | 1.004475 | 4.815682 | 15.05026 | 8.40495 | 15.05026 | 8.40495
(-1.0, 1.0, 4.0) | 4 | (-2.5, -1.0, 1.5) | 48 | 1.155651 | 1.004475 | 4.815682 | 15.05026 | 8.40495 | 15.05026 | 8.40495
(-1.0, 1.0, 4.0) | 4 | (-1.5, -2.5, 1.0) | 48 | 1.155651 | 1.004475 | 4.815682 | 15.05026 | 8.40495 | 15.05026 | 8.40495
(-1.0, 1.0, 4.0) | 4 | (1.5, 2.5, 1.0) | 48 | 1.155651 | 1.004475 | 4.815682 | 15.05026 | 8.40495 | 15.05026 | 8.40495
(-1.0, 1.0, 4.0) | 4 | (1.5, -2.5, -1.0) | 48 | 1.155651 | 1.004475 | 4.815682 | 15.05026 | 8.40495 | 15.05026 | 8.40495
(-1.0, 1.0, 4.0) | 4 | (-1.5, 2.5, -1.0) | 48 | 1.155651 | 1.004475 | 4.815682 | 15.05026 | 8.40495 | 15.05026 | 8.40495
(1.0, -1.0, -4.0) | 4 | (1.0, -2.5, -1.5) | 48 | 1.155651 | 1.004475 | 4.815682 | 15.05026 | 8.40495 | 15.05026 | 8.40495
(1.0, -1.0, -4.0) | 4 | (1.0, 2.5, 1.5) | 48 | 1.155651 | 1.004475 | 4.815682 | 15.05026 | 8.40495 | 15.05026 | 8.40495
(1.0, -1.0, -4.0) | 4 | (1.0, 1.5, -2.5) | 48 | 1.155651 | 1.004475 | 4.815682 | 15.05026 | 8.40495 | 15.05026 | 8.40495
(1.0, -1.0, -4.0) | 4 | (1.0, -1.5, 2.5) | 48 | 1.155651 | 1.004475 | 4.815682 | 15.05026 | 8.40495 | 15.05026 | 8.40495
(1.0, -1.0, -4.0) | 4 | (2.5, -1.0, 1.5) | 48 | 1.155651 | 1.004475 | 4.815682 | 15.05026 | 8.40495 | 15.05026 | 8.40495
(1.0, -1.0, -4.0) | 4 | (-2.5, -1.0, -1.5) | 48 | 1.155651 | 1.004475 | 4.815682 | 15.05026 | 8.40495 | 15.05026 | 8.40495
(1.0, -1.0, -4.0) | 4 | (-2.5, 1.0, 1.5) | 48 | 1.155651 | 1.004475 | 4.815682 | 15.05026 | 8.40495 | 15.05026 | 8.40495
(1.0, -1.0, -4.0) | 4 | (2.5, 1.0, -1.5) | 48 | 1.155651 | 1.004475 | 4.815682 | 15.05026 | 8.40495 | 15.05026 | 8.40495
(1.0, -1.0, -4.0) | 4 | (1.5, 2.5, -1.0) | 48 | 1.155651 | 1.004475 | 4.815682 | 15.05026 | 8.40495 | 15.05026 | 8.40495
(1.0, -1.0, -4.0) | 4 | (-1.5, -2.5, -1.0) | 48 | 1.155651 | 1.004475 | 4.815682 | 15.05026 | 8.40495 | 15.05026 | 8.40495
(1.0, -1.0, -4.0) | 4 | (-1.5, 2.5, 1.0) | 48 | 1.155651 | 1.004475 | 4.815682 | 15.05026 | 8.40495 | 15.05026 | 8.40495
(1.0, -1.0, -4.0) | 4 | (1.5, -2.5, 1.0) | 48 | 1.155651 | 1.004475 | 4.815682 | 15.05026 | 8.40495 | 15.05026 | 8.40495
(1.0, 1.0, -4.0) | 4 | (1.0, -1.5, -2.5) | 48 | 1.155651 | 1.004475 | 4.815682 | 15.05026 | 8.40495 | 15.05026 | 8.40495
(1.0, 1.0, -4.0) | 4 | (1.0, 1.5, 2.5) | 48 | 1.155651 | 1.004475 | 4.815682 | 15.05026 | 8.40495 | 15.05026 | 8.40495
(1.0, 1.0, -4.0) | 4 | (1.0, 2.5, -1.5) | 48 | 1.155651 | 1.004475 | 4.815682 | 15.05026 | 8.40495 | 15.05026 | 8.40495
(1.0, 1.0, -4.0) | 4 | (1.0, -2.5, 1.5) | 48 | 1.155651 | 1.004475 | 4.815682 | 15.05026 | 8.40495 | 15.05026 | 8.40495
(1.0, 1.0, -4.0) | 4 | (1.5, -1.0, 2.5) | 48 | 1.155651 | 1.004475 | 4.815682 | 15.05026 | 8.40495 | 15.05026 | 8.40495
(1.0, 1.0, -4.0) | 4 | (-1.5, -1.0, -2.5) | 48 | 1.155651 | 1.004475 | 4.815682 | 15.05026 | 8.40495 | 15.05026 | 8.40495
(1.0, 1.0, -4.0) | 4 | (-1.5, 1.0, 2.5) | 48 | 1.155651 | 1.004475 | 4.815682 | 15.05026 | 8.40495 | 15.05026 | 8.40495
(1.0, 1.0, -4.0) | 4 | (1.5, 1.0, -2.5) | 48 | 1.155651 | 1.004475 | 4.815682 | 15.05026 | 8.40495 | 15.05026 | 8.40495
(1.0, 1.0, -4.0) | 4 | (2.5, 1.5, -1.0) | 48 | 1.155651 | 1.004475 | 4.815682 | 15.05026 | 8.40495 | 15.05026 | 8.40495
(1.0, 1.0, -4.0) | 4 | (-2.5, -1.5, -1.0) | 48 | 1.155651 | 1.004475 | 4.815682 | 15.05026 | 8.40495 | 15.05026 | 8.40495
(1.0, 1.0, -4.0) | 4 | (-2.5, 1.5, 1.0) | 48 | 1.155651 | 1.004475 | 4.815682 | 15.05026 | 8.40495 | 15.05026 | 8.40495
(1.0, 1.0, -4.0) | 4 | (2.5, -1.5, 1.0) | 48 | 1.155651 | 1.004475 | 4.815682 | 15.05026 | 8.40495 | 15.05026 | 8.40495
(-1.0, -1.0, 4.0) | 4 | (-1.0, 1.5, 2.5) | 48 | 1.155651 | 1.004475 | 4.815682 | 15.05026 | 8.40495 | 15.05026 | 8.40495
(-1.0, -1.0, 4.0) | 4 | (-1.0, -1.5, -2.5) | 48 | 1.155651 | 1.004475 | 4.815682 | 15.05026 | 8.40495 | 15.05026 | 8.40495
(-1.0, -1.0, 4.0) | 4 | (-1.0, -2.5, 1.5) | 48 | 1.155651 | 1.004475 | 4.815682 | 15.05026 | 8.40495 | 15.05026 | 8.40495
(-1.0, -1.0, 4.0) | 4 | (-1.0, 2.5, -1.5) | 48 | 1.155651 | 1.004475 | 4.815682 | 15.05026 | 8.40495 | 15.05026 | 8.40495
(-1.0, -1.0, 4.0) | 4 | (-1.5, 1.0, -2.5) | 48 | 1.155651 | 1.004475 | 4.815682 | 15.05026 | 8.40495 | 15.05026 | 8.40495
(-1.0, -1.0, 4.0) | 4 | (1.5, 1.0, 2.5) | 48 | 1.155651 | 1.004475 | 4.815682 | 15.05026 | 8.40495 | 15.05026 | 8.40495
(-1.0, -1.0, 4.0) | 4 | (1.5, -1.0, -2.5) | 48 | 1.155651 | 1.004475 | 4.815682 | 15.05026 | 8.40495 | 15.05026 | 8.40495
(-1.0, -1.0, 4.0) | 4 | (-1.5, -1.0, 2.5) | 48 | 1.155651 | 1.004475 | 4.815682 | 15.05026 | 8.40495 | 15.05026 | 8.40495
(-1.0, -1.0, 4.0) | 4 | (-2.5, -1.5, 1.0) | 48 | 1.155651 | 1.004475 | 4.815682 | 15.05026 | 8.40495 | 15.05026 | 8.40495
(-1.0, -1.0, 4.0) | 4 | (2.5, 1.5, 1.0) | 48 | 1.155651 | 1.004475 | 4.815682 | 15.05026 | 8.40495 | 15.05026 | 8.40495
(-1.0, -1.0, 4.0) | 4 | (2.5, -1.5, -1.0) | 48 | 1.155651 | 1.004475 | 4.815682 | 15.05026 | 8.40495 | 15.05026 | 8.40495
(-1.0, -1.0, 4.0) | 4 | (-2.5, 1.5, -1.0) | 48 | 1.155651 | 1.004475 | 4.815682 | 15.05026 | 8.40495 | 15.05026 | 8.40495
(2.0, 0.0, 2.0) | 2 | (2.0, 1.0, 1.0) | 24 | 1.146272 | 1.263937 | 6.193524 | -9.30939 | 10.80974 | -9.30939 | 10.80974
(2.0, 0.0, 2.0) | 2 | (2.0, -1.0, -1.0) | 24 | 1.146272 | 1.263937 | 6.193524 | -9.30939 | 10.80974 | -9.30939 | 10.80974
(2.0, 0.0, 2.0) | 2 | (2.0, -1.0, 1.0) | 24 | 1.146272 | 1.263937 | 6.193524 | -9.30939 | 10.80974 | -9.30939 | 10.80974
(2.0, 0.0, 2.0) | 2 | (2.0, 1.0, -1.0) | 24 | 1.146272 | 1.263937 | 6.193524 | -9.30939 | 10.80974 | -9.30939 | 10.80974
(2.0, 0.0, 2.0) | 2 | (-1.0, -2.0, -1.0) | 24 | 1.146272 | 1.263937 | 6.193524 | -9.30939 | 10.80974 | -9.30939 | 10.80974
(2.0, 0.0, 2.0) | 2 | (1.0, -2.0, 1.0) | 24 | 1.146272 | 1.263937 | 6.193524 | -9.30939 | 10.80974 | -9.30939 | 10.80974
(2.0, 0.0, 2.0) | 2 | (1.0, 2.0, -1.0) | 24 | 1.146272 | 1.263937 | 6.193524 | -9.30939 | 10.80974 | -9.30939 | 10.80974
(2.0, 0.0, 2.0) | 2 | (-1.0, 2.0, 1.0) | 24 | 1.146272 | 1.263937 | 6.193524 | -9.30939 | 10.80974 | -9.30939 | 10.80974
(2.0, 0.0, 2.0) | 2 | (-1.0, -1.0, -2.0) | 24 | 1.146272 | 1.263937 | 6.193524 | -9.30939 | 10.80974 | -9.30939 | 10.80974
(2.0, 0.0, 2.0) | 2 | (1.0, 1.0, -2.0) | 24 | 1.146272 | 1.263937 | 6.193524 | -9.30939 | 10.80974 | -9.30939 | 10.80974
(2.0, 0.0, 2.0) | 2 | (1.0, -1.0, 2.0) | 24 | 1.146272 | 1.263937 | 6.193524 | -9.30939 | 10.80974 | -9.30939 | 10.80974
(2.0, 0.0, 2.0) | 2 | (-1.0, 1.0, 2.0) | 24 | 1.146272 | 1.263937 | 6.193524 | -9.30939 | 10.80974 | -9.30939 | 10.80974
(-2.0, 0.0, -2.0) | 2 | (-2.0, -1.0, -1.0) | 24 | 1.146272 | 1.263937 | 6.193524 | -9.30939 | 10.80974 | -9.30939 | 10.80974
(-2.0, 0.0, -2.0) | 2 | (-2.0, 1.0, 1.0) | 24 | 1.146272 | 1.263937 | 6.193524 | -9.30939 | 10.80974 | -9.30939 | 10.80974
(-2.0, 0.0, -2.0) | 2 | (-2.0, 1.0, -1.0) | 24 | 1.146272 | 1.263937 | 6.193524 | -9.30939 | 10.80974 | -9.30939 | 10.80974
(-2.0, 0.0, -2.0) | 2 | (-2.0, -1.0, 1.0) | 24 | 1.146272 | 1.263937 | 6.193524 | -9.30939 | 10.80974 | -9.30939 | 10.80974
(-2.0, 0.0, -2.0) | 2 | (1.0, 2.0, 1.0) | 24 | 1.146272 | 1.263937 | 6.193524 | -9.30939 | 10.80974 | -9.30939 | 10.80974
(-2.0, 0.0, -2.0) | 2 | (-1.0, 2.0, -1.0) | 24 | 1.146272 | 1.263937 | 6.193524 | -9.30939 | 10.80974 | -9.30939 | 10.80974
(-2.0, 0.0, -2.0) | 2 | (-1.0, -2.0, 1.0) | 24 | 1.146272 | 1.263937 | 6.193524 | -9.30939 | 10.80974 | -9.30939 | 10.80974
(-2.0, 0.0, -2.0) | 2 | (1.0, -2.0, -1.0) | 24 | 1.146272 | 1.263937 | 6.193524 | -9.30939 | 10.80974 | -9.30939 | 10.80974
(-2.0, 0.0, -2.0) | 2 | (1.0, 1.0, 2.0) | 24 | 1.146272 | 1.263937 | 6.193524 | -9.30939 | 10.80974 | -9.30939 | 10.80974
(-2.0, 0.0, -2.0) | 2 | (-1.0, -1.0, 2.0) | 24 | 1.146272 | 1.263937 | 6.193524 | -9.30939 | 10.80974 | -9.30939 | 10.80974
(-2.0, 0.0, -2.0) | 2 | (-1.0, 1.0, -2.0) | 24 | 1.146272 | 1.263937 | 6.193524 | -9.30939 | 10.80974 | -9.30939 | 10.80974
(-2.0, 0.0, -2.0) | 2 | (1.0, -1.0, -2.0) | 24 | 1.146272 | 1.263937 | 6.193524 | -9.30939 | 10.80974 | -9.30939 | 10.80974
(-1.0, 3.0, 2.0) | 4 | (-1.0, 2.5, -0.5) | 48 | 1.143439 | 1.130499 | 8.14032 | 1.144554 | 14.20754 | 1.144554 | 14.20754
(-1.0, 3.0, 2.0) | 4 | (-1.0, -2.5, 0.5) | 48 | 1.143439 | 1.130499 | 8.14032 | 1.144554 | 14.20754 | 1.144554 | 14.20754
(-1.0, 3.0, 2.0) | 4 | (-1.0, 0.5, 2.5) | 48 | 1.143439 | 1.130499 | 8.14032 | 1.144554 | 14.20754 | 1.144554 | 14.20754
(-1.0, 3.0, 2.0) | 4 | (-1.0, -0.5, -2.5) | 48 | 1.143439 | 1.130499 | 8.14032 | 1.144554 | 14.20754 | 1.144554 | 14.20754
(-1.0, 3.0, 2.0) | 4 | (-2.5, 1.0, 0.5) | 48 | 1.143439 | 1.130499 | 8.14032 | 1.144554 | 14.20754 | 1.144554 | 14.20754
(-1.0, 3.0, 2.0) | 4 | (2.5, 1.0, -0.5) | 48 | 1.143439 | 1.130499 | 8.14032 | 1.144554 | 14.20754 | 1.144554 | 14.20754
(-1.0, 3.0, 2.0) | 4 | (2.5, -1.0, 0.5) | 48 | 1.143439 | 1.130499 | 8.14032 | 1.144554 | 14.20754 | 1.144554 | 14.20754
(-1.0, 3.0, 2.0) | 4 | (-2.5, -1.0, -0.5) | 48 | 1.143439 | 1.130499 | 8.14032 | 1.144554 | 14.20754 | 1.144554 | 14.20754
(-1.0, 3.0, 2.0) | 4 | (0.5, -2.5, 1.0) | 48 | 1.143439 | 1.130499 | 8.14032 | 1.144554 | 14.20754 | 1.144554 | 14.20754
(-1.0, 3.0, 2.0) | 4 | (-0.5, 2.5, 1.0) | 48 | 1.143439 | 1.130499 | 8.14032 | 1.144554 | 14.20754 | 1.144554 | 14.20754
(-1.0, 3.0, 2.0) | 4 | (-0.5, -2.5, -1.0) | 48 | 1.143439 | 1.130499 | 8.14032 | 1.144554 | 14.20754 | 1.144554 | 14.20754
(-1.0, 3.0, 2.0) | 4 | (0.5, 2.5, -1.0) | 48 | 1.143439 | 1.130499 | 8.14032 | 1.144554 | 14.20754 | 1.144554 | 14.20754
(1.0, -3.0, -2.0) | 4 | (1.0, -2.5, 0.5) | 48 | 1.143439 | 1.130499 | 8.14032 | 1.144554 | 14.20754 | 1.144554 | 14.20754
(1.0, -3.0, -2.0) | 4 | (1.0, 2.5, -0.5) | 48 | 1.143439 | 1.130499 | 8.14032 | 1.144554 | 14.20754 | 1.144554 | 14.20754
(1.0, -3.0, -2.0) | 4 | (1.0, -0.5, -2.5) | 48 | 1.143439 | 1.130499 | 8.14032 | 1.144554 | 14.20754 | 1.144554 | 14.20754
(1.0, -3.0, -2.0) | 4 | (1.0, 0.5, 2.5) | 48 | 1.143439 | 1.130499 | 8.14032 | 1.144554 | 14.20754 | 1.144554 | 14.20754
(1.0, -3.0, -2.0) | 4 | (2.5, -1.0, -0.5) | 48 | 1.143439 | 1.130499 | 8.14032 | 1.144554 | 14.20754 | 1.144554 | 14.20754
(1.0, -3.0, -2.0) | 4 | (-2.5, -1.0, 0.5) | 48 | 1.143439 | 1.130499 | 8.14032 | 1.144554 | 14.20754 | 1.144554 | 14.20754
(1.0, -3.0, -2.0) | 4 | (-2.5, 1.0, -0.5) | 48 | 1.143439 | 1.130499 | 8.14032 | 1.144554 | 14.20754 | 1.144554 | 14.20754
(1.0, -3.0, -2.0) | 4 | (2.5, 1.0, 0.5) | 48 | 1.143439 | 1.130499 | 8.14032 | 1.144554 | 14.20754 | 1.144554 | 14.20754
(1.0, -3.0, -2.0) | 4 | (-0.5, 2.5, -1.0) | 48 | 1.143439 | 1.130499 | 8.14032 | 1.144554 | 14.20754 | 1.144554 | 14.20754
(1.0, -3.0, -2.0) | 4 | (0.5, -2.5, -1.0) | 48 | 1.143439 | 1.130499 | 8.14032 | 1.144554 | 14.20754 | 1.144554 | 14.20754
(1.0, -3.0, -2.0) | 4 | (0.5, 2.5, 1.0) | 48 | 1.143439 | 1.130499 | 8.14032 | 1.144554 | 14.20754 | 1.144554 | 14.20754
(1.0, -3.0, -2.0) | 4 | (-0.5, -2.5, 1.0) | 48 | 1.143439 | 1.130499 | 8.14032 | 1.144554 | 14.20754 | 1.144554 | 14.20754
(-1.0, -3.0, 2.0) | 4 | (-1.0, -0.5, 2.5) | 48 | 1.143439 | 1.130499 | 8.14032 | 1.144554 | 14.20754 | 1.144554 | 14.20754
(-1.0, -3.0, 2.0) | 4 | (-1.0, 0.5, -2.5) | 48 | 1.143439 | 1.130499 | 8.14032 | 1.144554 | 14.20754 | 1.144554 | 14.20754
(-1.0, -3.0, 2.0) | 4 | (-1.0, -2.5, -0.5) | 48 | 1.143439 | 1.130499 | 8.14032 | 1.144554 | 14.20754 | 1.144554 | 14.20754
(-1.0, -3.0, 2.0) | 4 | (-1.0, 2.5, 0.5) | 48 | 1.143439 | 1.130499 | 8.14032 | 1.144554 | 14.20754 | 1.144554 | 14.20754
(-1.0, -3.0, 2.0) | 4 | (0.5, 1.0, -2.5) | 48 | 1.143439 | 1.130499 | 8.14032 | 1.144554 | 14.20754 | 1.144554 | 14.20754
(-1.0, -3.0, 2.0) | 4 | (-0.5, 1.0, 2.5) | 48 | 1.143439 | 1.130499 | 8.14032 | 1.144554 | 14.20754 | 1.144554 | 14.20754
(-1.0, -3.0, 2.0) | 4 | (-0.5, -1.0, -2.5) | 48 | 1.143439 | 1.130499 | 8.14032 | 1.144554 | 14.20754 | 1.144554 | 14.20754
(-1.0, -3.0, 2.0) | 4 | (0.5, -1.0, 2.5) | 48 | 1.143439 | 1.130499 | 8.14032 | 1.144554 | 14.20754 | 1.144554 | 14.20754
(-1.0, -3.0, 2.0) | 4 | (-2.5, 0.5, 1.0) | 48 | 1.143439 | 1.130499 | 8.14032 | 1.144554 | 14.20754 | 1.144554 | 14.20754
(-1.0, -3.0, 2.0) | 4 | (2.5, -0.5, 1.0) | 48 | 1.143439 | 1.130499 | 8.14032 | 1.144554 | 14.20754 | 1.144554 | 14.20754
(-1.0, -3.0, 2.0) | 4 | (2.5, 0.5, -1.0) | 48 | 1.143439 | 1.130499 | 8.14032 | 1.144554 | 14.20754 | 1.144554 | 14.20754
(-1.0, -3.0, 2.0) | 4 | (-2.5, -0.5, -1.0) | 48 | 1.143439 | 1.130499 | 8.14032 | 1.144554 | 14.20754 | 1.144554 | 14.20754
(1.0, 3.0, -2.0) | 4 | (1.0, 0.5, -2.5) | 48 | 1.143439 | 1.130499 | 8.14032 | 1.144554 | 14.20754 | 1.144554 | 14.20754
(1.0, 3.0, -2.0) | 4 | (1.0, -0.5, 2.5) | 48 | 1.143439 | 1.130499 | 8.14032 | 1.144554 | 14.20754 | 1.144554 | 14.20754
(1.0, 3.0, -2.0) | 4 | (1.0, 2.5, 0.5) | 48 | 1.143439 | 1.130499 | 8.14032 | 1.144554 | 14.20754 | 1.144554 | 14.20754
(1.0, 3.0, -2.0) | 4 | (1.0, -2.5, -0.5) | 48 | 1.143439 | 1.130499 | 8.14032 | 1.144554 | 14.20754 | 1.144554 | 14.20754
(1.0, 3.0, -2.0) | 4 | (-0.5, -1.0, 2.5) | 48 | 1.143439 | 1.130499 | 8.14032 | 1.144554 | 14.20754 | 1.144554 | 14.20754
(1.0, 3.0, -2.0) | 4 | (0.5, -1.0, -2.5) | 48 | 1.143439 | 1.130499 | 8.14032 | 1.144554 | 14.20754 | 1.144554 | 14.20754
(1.0, 3.0, -2.0) | 4 | (0.5, 1.0, 2.5) | 48 | 1.143439 | 1.130499 | 8.14032 | 1.144554 | 14.20754 | 1.144554 | 14.20754
(1.0, 3.0, -2.0) | 4 | (-0.5, 1.0, -2.5) | 48 | 1.143439 | 1.130499 | 8.14032 | 1.144554 | 14.20754 | 1.144554 | 14.20754
(1.0, 3.0, -2.0) | 4 | (2.5, -0.5, -1.0) | 48 | 1.143439 | 1.130499 | 8.14032 | 1.144554 | 14.20754 | 1.144554 | 14.20754
(1.0, 3.0, -2.0) | 4 | (-2.5, 0.5, -1.0) | 48 | 1.143439 | 1.130499 | 8.14032 | 1.144554 | 14.20754 | 1.144554 | 14.20754
(1.0, 3.0, -2.0) | 4 | (-2.5, -0.5, 1.0) | 48 | 1.143439 | 1.130499 | 8.14032 | 1.144554 | 14.20754 | 1.144554 | 14.20754
(1.0, 3.0, -2.0) | 4 | (2.5, 0.5, 1.0) | 48 | 1.143439 | 1.130499 | 8.14032 | 1.144554 | 14.20754 | 1.144554 | 14.20754
(0.0, 1.0, 4.0) | 4 | (0.0, 2.5, 1.5) | 24 | 1.141247 | 1.061919 | 2.211195 | 7.47027 | 3.859263 | 7.47027 | 3.859263
(0.0, 1.0, 4.0) | 4 | (0.0, -2.5, -1.5) | 24 | 1.141247 | 1.061919 | 2.211195 | 7.47027 | 3.859263 | 7.47027 | 3.859263
(0.0, 1.0, 4.0) | 4 | (0.0, -1.5, 2.5) | 24 | 1.141247 | 1.061919 | 2.211195 | 7.47027 | 3.859263 | 7.47027 | 3.859263
(0.0, 1.0, 4.0) | 4 | (0.0, 1.5, -2.5) | 24 | 1.141247 | 1.061919 | 2.211195 | 7.47027 | 3.859263 | 7.47027 | 3.859263
(0.0, 1.0, 4.0) | 4 | (-2.5, 0.0, -1.5) | 24 | 1.141247 | 1.061919 | 2.211195 | 7.47027 | 3.859263 | 7.47027 | 3.859263
(0.0, 1.0, 4.0) | 4 | (2.5, 0.0, 1.5) | 24 | 1.141247 | 1.061919 | 2.211195 | 7.47027 | 3.859263 | 7.47027 | 3.859263
(0.0, 1.0, 4.0) | 4 | (2.5, 0.0, -1.5) | 24 | 1.141247 | 1.061919 | 2.211195 | 7.47027 | 3.859263 | 7.47027 | 3.859263
(0.0, 1.0, 4.0) | 4 | (-2.5, 0.0, 1.5) | 24 | 1.141247 | 1.061919 | 2.211195 | 7.47027 | 3.859263 | 7.47027 | 3.859263
(0.0, 1.0, 4.0) | 4 | (-1.5, -2.5, 0.0) | 24 | 1.141247 | 1.061919 | 2.211195 | 7.47027 | 3.859263 | 7.47027 | 3.859263
(0.0, 1.0, 4.0) | 4 | (1.5, 2.5, 0.0) | 24 | 1.141247 | 1.061919 | 2.211195 | 7.47027 | 3.859263 | 7.47027 | 3.859263
(0.0, 1.0, 4.0) | 4 | (1.5, -2.5, 0.0) | 24 | 1.141247 | 1.061919 | 2.211195 | 7.47027 | 3.859263 | 7.47027 | 3.859263
(0.0, 1.0, 4.0) | 4 | (-1.5, 2.5, 0.0) | 24 | 1.141247 | 1.061919 | 2.211195 | 7.47027 | 3.859263 | 7.47027 | 3.859263
(0.0, -1.0, -4.0) | 4 | (0.0, -2.5, -1.5) | 24 | 1.141247 | 1.061919 | 2.211195 | 7.47027 | 3.859263 | 7.47027 | 3.859263
(0.0, -1.0, -4.0) | 4 | (0.0, 2.5, 1.5) | 24 | 1.141247 | 1.061919 | 2.211195 | 7.47027 | 3.859263 | 7.47027 | 3.859263
(0.0, -1.0, -4.0) | 4 | (0.0, 1.5, -2.5) | 24 | 1.141247 | 1.061919 | 2.211195 | 7.47027 | 3.859263 | 7.47027 | 3.859263
(0.0, -1.0, -4.0) | 4 | (0.0, -1.5, 2.5) | 24 | 1.141247 | 1.061919 | 2.211195 | 7.47027 | 3.859263 | 7.47027 | 3.859263
(0.0, -1.0, -4.0) | 4 | (2.5, 0.0, 1.5) | 24 | 1.141247 | 1.061919 | 2.211195 | 7.47027 | 3.859263 | 7.47027 | 3.859263
(0.0, -1.0, -4.0) | 4 | (-2.5, 0.0, -1.5) | 24 | 1.141247 | 1.061919 | 2.211195 | 7.47027 | 3.859263 | 7.47027 | 3.859263
(0.0, -1.0, -4.0) | 4 | (-2.5, 0.0, 1.5) | 24 | 1.141247 | 1.061919 | 2.211195 | 7.47027 | 3.859263 | 7.47027 | 3.859263
(0.0, -1.0, -4.0) | 4 | (2.5, 0.0, -1.5) | 24 | 1.141247 | 1.061919 | 2.211195 | 7.47027 | 3.859263 | 7.47027 | 3.859263
(0.0, -1.0, -4.0) | 4 | (1.5, 2.5, 0.0) | 24 | 1.141247 | 1.061919 | 2.211195 | 7.47027 | 3.859263 | 7.47027 | 3.859263
(0.0, -1.0, -4.0) | 4 | (-1.5, -2.5, 0.0) | 24 | 1.141247 | 1.061919 | 2.211195 | 7.47027 | 3.859263 | 7.47027 | 3.859263
(0.0, -1.0, -4.0) | 4 | (-1.5, 2.5, 0.0) | 24 | 1.141247 | 1.061919 | 2.211195 | 7.47027 | 3.859263 | 7.47027 | 3.859263
(0.0, -1.0, -4.0) | 4 | (1.5, -2.5, 0.0) | 24 | 1.141247 | 1.061919 | 2.211195 | 7.47027 | 3.859263 | 7.47027 | 3.859263
(0.0, -1.0, 4.0) | 4 | (0.0, 1.5, 2.5) | 24 | 1.141247 | 1.061919 | 2.211195 | 7.47027 | 3.859263 | 7.47027 | 3.859263
(0.0, -1.0, 4.0) | 4 | (0.0, -1.5, -2.5) | 24 | 1.141247 | 1.061919 | 2.211195 | 7.47027 | 3.859263 | 7.47027 | 3.859263
(0.0, -1.0, 4.0) | 4 | (0.0, -2.5, 1.5) | 24 | 1.141247 | 1.061919 | 2.211195 | 7.47027 | 3.859263 | 7.47027 | 3.859263
(0.0, -1.0, 4.0) | 4 | (0.0, 2.5, -1.5) | 24 | 1.141247 | 1.061919 | 2.211195 | 7.47027 | 3.859263 | 7.47027 | 3.859263
(0.0, -1.0, 4.0) | 4 | (-1.5, 0.0, -2.5) | 24 | 1.141247 | 1.061919 | 2.211195 | 7.47027 | 3.859263 | 7.47027 | 3.859263
(0.0, -1.0, 4.0) | 4 | (1.5, 0.0, 2.5) | 24 | 1.141247 | 1.061919 | 2.211195 | 7.47027 | 3.859263 | 7.47027 | 3.859263
(0.0, -1.0, 4.0) | 4 | (1.5, 0.0, -2.5) | 24 | 1.141247 | 1.061919 | 2.211195 | 7.47027 | 3.859263 | 7.47027 | 3.859263
(0.0, -1.0, 4.0) | 4 | (-1.5, 0.0, 2.5) | 24 | 1.141247 | 1.061919 | 2.211195 | 7.47027 | 3.859263 | 7.47027 | 3.859263
(0.0, -1.0, 4.0) | 4 | (-2.5, -1.5, 0.0) | 24 | 1.141247 | 1.061919 | 2.211195 | 7.47027 | 3.859263 | 7.47027 | 3.859263
(0.0, -1.0, 4.0) | 4 | (2.5, 1.5, 0.0) | 24 | 1.141247 | 1.061919 | 2.211195 | 7.47027 | 3.859263 | 7.47027 | 3.859263
(0.0, -1.0, 4.0) | 4 | (2.5, -1.5, 0.0) | 24 | 1.141247 | 1.061919 | 2.211195 | 7.47027 | 3.859263 | 7.47027 | 3.859263
(0.0, -1.0, 4.0) | 4 | (-2.5, 1.5, 0.0) | 24 | 1.141247 | 1.061919 | 2.211195 | 7.47027 | 3.859263 | 7.47027 | 3.859263
(0.0, 1.0, -4.0) | 4 | (0.0, -1.5, -2.5) | 24 | 1.141247 | 1.061919 | 2.211195 | 7.47027 | 3.859263 | 7.47027 | 3.859263
(0.0, 1.0, -4.0) | 4 | (0.0, 1.5, 2.5) | 24 | 1.141247 | 1.061919 | 2.211195 | 7.47027 | 3.859263 | 7.47027 | 3.859263
(0.0, 1.0, -4.0) | 4 | (0.0, 2.5, -1.5) | 24 | 1.141247 | 1.061919 | 2.211195 | 7.47027 | 3.859263 | 7.47027 | 3.859263
(0.0, 1.0, -4.0) | 4 | (0.0, -2.5, 1.5) | 24 | 1.141247 | 1.061919 | 2.211195 | 7.47027 | 3.859263 | 7.47027 | 3.859263
(0.0, 1.0, -4.0) | 4 | (1.5, 0.0, 2.5) | 24 | 1.141247 | 1.061919 | 2.211195 | 7.47027 | 3.859263 | 7.47027 | 3.859263
(0.0, 1.0, -4.0) | 4 | (-1.5, 0.0, -2.5) | 24 | 1.141247 | 1.061919 | 2.211195 | 7.47027 | 3.859263 | 7.47027 | 3.859263
(0.0, 1.0, -4.0) | 4 | (-1.5, 0.0, 2.5) | 24 | 1.141247 | 1.061919 | 2.211195 | 7.47027 | 3.859263 | 7.47027 | 3.859263
(0.0, 1.0, -4.0) | 4 | (1.5, 0.0, -2.5) | 24 | 1.141247 | 1.061919 | 2.211195 | 7.47027 | 3.859263 | 7.47027 | 3.859263
(0.0, 1.0, -4.0) | 4 | (2.5, 1.5, 0.0) | 24 | 1.141247 | 1.061919 | 2.211195 | 7.47027 | 3.859263 | 7.47027 | 3.859263
(0.0, 1.0, -4.0) | 4 | (-2.5, -1.5, 0.0) | 24 | 1.141247 | 1.061919 | 2.211195 | 7.47027 | 3.859263 | 7.47027 | 3.859263
(0.0, 1.0, -4.0) | 4 | (-2.5, 1.5, 0.0) | 24 | 1.141247 | 1.061919 | 2.211195 | 7.47027 | 3.859263 | 7.47027 | 3.859263
(0.0, 1.0, -4.0) | 4 | (2.5, -1.5, 0.0) | 24 | 1.141247 | 1.061919 | 2.211195 | 7.47027 | 3.859263 | 7.47027 | 3.859263
(2.0, 2.0, 1.0) | 4 | (2.0, 1.5, -0.5) | 48 | 1.116106 | 1.214351 | 8.235949 | -8.090363 | 14.37444 | -8.090363 | 14.37444
(2.0, 2.0, 1.0) | 4 | (2.0, -1.5, 0.5) | 48 | 1.116106 | 1.214351 | 8.235949 | -8.090363 | 14.37444 | -8.090363 | 14.37444
(2.0, 2.0, 1.0) | 4 | (2.0, 0.5, 1.5) | 48 | 1.116106 | 1.214351 | 8.235949 | -8.090363 | 14.37444 | -8.090363 | 14.37444
(2.0, 2.0, 1.0) | 4 | (2.0, -0.5, -1.5) | 48 | 1.116106 | 1.214351 | 8.235949 | -8.090363 | 14.37444 | -8.090363 | 14.37444
(2.0, 2.0, 1.0) | 4 | (-1.5, -2.0, 0.5) | 48 | 1.116106 | 1.214351 | 8.235949 | -8.090363 | 14.37444 | -8.090363 | 14.37444
(2.0, 2.0, 1.0) | 4 | (1.5, -2.0, -0.5) | 48 | 1.116106 | 1.214351 | 8.235949 | -8.090363 | 14.37444 | -8.090363 | 14.37444
(2.0, 2.0, 1.0) | 4 | (1.5, 2.0, 0.5) | 48 | 1.116106 | 1.214351 | 8.235949 | -8.090363 | 14.37444 | -8.090363 | 14.37444
(2.0, 2.0, 1.0) | 4 | (-1.5, 2.0, -0.5) | 48 | 1.116106 | 1.214351 | 8.235949 | -8.090363 | 14.37444 | -8.090363 | 14.37444
(2.0, 2.0, 1.0) | 4 | (0.5, -1.5, -2.0) | 48 | 1.116106 | 1.214351 | 8.235949 | -8.090363 | 14.37444 | -8.090363 | 14.37444
(2.0, 2.0, 1.0) | 4 | (-0.5, 1.5, -2.0) | 48 | 1.116106 | 1.214351 | 8.235949 | -8.090363 | 14.37444 | -8.090363 | 14.37444
(2.0, 2.0, 1.0) | 4 | (-0.5, -1.5, 2.0) | 48 | 1.116106 | 1.214351 | 8.235949 | -8.090363 | 14.37444 | -8.090363 | 14.37444
(2.0, 2.0, 1.0) | 4 | (0.5, 1.5, 2.0) | 48 | 1.116106 | 1.214351 | 8.235949 | -8.090363 | 14.37444 | -8.090363 | 14.37444
(-2.0, -2.0, -1.0) | 4 | (-2.0, -1.5, 0.5) | 48 | 1.116106 | 1.214351 | 8.235949 | -8.090363 | 14.37444 | -8.090363 | 14.37444
(-2.0, -2.0, -1.0) | 4 | (-2.0, 1.5, -0.5) | 48 | 1.116106 | 1.214351 | 8.235949 | -8.090363 | 14.37444 | -8.090363 | 14.37444
(-2.0, -2.0, -1.0) | 4 | (-2.0, -0.5, -1.5) | 48 | 1.116106 | 1.214351 | 8.235949 | -8.090363 | 14.37444 | -8.090363 | 14.37444
(-2.0, -2.0, -1.0) | 4 | (-2.0, 0.5, 1.5) | 48 | 1.116106 | 1.214351 | 8.235949 | -8.090363 | 14.37444 | -8.090363 | 14.37444
(-2.0, -2.0, -1.0) | 4 | (1.5, 2.0, -0.5) | 48 | 1.116106 | 1.214351 | 8.235949 | -8.090363 | 14.37444 | -8.090363 | 14.37444
(-2.0, -2.0, -1.0) | 4 | (-1.5, 2.0, 0.5) | 48 | 1.116106 | 1.214351 | 8.235949 | -8.090363 | 14.37444 | -8.090363 | 14.37444
(-2.0, -2.0, -1.0) | 4 | (-1.5, -2.0, -0.5) | 48 | 1.116106 | 1.214351 | 8.235949 | -8.090363 | 14.37444 | -8.090363 | 14.37444
(-2.0, -2.0, -1.0) | 4 | (1.5, -2.0, 0.5) | 48 | 1.116106 | 1.214351 | 8.235949 | -8.090363 | 14.37444 | -8.090363 | 14.37444
(-2.0, -2.0, -1.0) | 4 | (-0.5, 1.5, 2.0) | 48 | 1.116106 | 1.214351 | 8.235949 | -8.090363 | 14.37444 | -8.090363 | 14.37444
(-2.0, -2.0, -1.0) | 4 | (0.5, -1.5, 2.0) | 48 | 1.116106 | 1.214351 | 8.235949 | -8.090363 | 14.37444 | -8.090363 | 14.37444
(-2.0, -2.0, -1.0) | 4 | (0.5, 1.5, -2.0) | 48 | 1.116106 | 1.214351 | 8.235949 | -8.090363 | 14.37444 | -8.090363 | 14.37444
(-2.0, -2.0, -1.0) | 4 | (-0.5, -1.5, -2.0) | 48 | 1.116106 | 1.214351 | 8.235949 | -8.090363 | 14.37444 | -8.090363 | 14.37444
(-2.0, 2.0, -1.0) | 4 | (-2.0, 0.5, -1.5) | 48 | 1.116106 | 1.214351 | 8.235949 | -8.090363 | 14.37444 | -8.090363 | 14.37444
(-2.0, 2.0, -1.0) | 4 | (-2.0, -0.5, 1.5) | 48 | 1.116106 | 1.214351 | 8.235949 | -8.090363 | 14.37444 | -8.090363 | 14.37444
(-2.0, 2.0, -1.0) | 4 | (-2.0, 1.5, 0.5) | 48 | 1.116106 | 1.214351 | 8.235949 | -8.090363 | 14.37444 | -8.090363 | 14.37444
(-2.0, 2.0, -1.0) | 4 | (-2.0, -1.5, -0.5) | 48 | 1.116106 | 1.214351 | 8.235949 | -8.090363 | 14.37444 | -8.090363 | 14.37444
(-2.0, 2.0, -1.0) | 4 | (-0.5, 2.0, 1.5) | 48 | 1.116106 | 1.214351 | 8.235949 | -8.090363 | 14.37444 | -8.090363 | 14.37444
(-2.0, 2.0, -1.0) | 4 | (0.5, 2.0, -1.5) | 48 | 1.116106 | 1.214351 | 8.235949 | -8.090363 | 14.37444 | -8.090363 | 14.37444
(-2.0, 2.0, -1.0) | 4 | (0.5, -2.0, 1.5) | 48 | 1.116106 | 1.214351 | 8.235949 | -8.090363 | 14.37444 | -8.090363 | 14.37444
(-2.0, 2.0, -1.0) | 4 | (-0.5, -2.0, -1.5) | 48 | 1.116106 | 1.214351 | 8.235949 | -8.090363 | 14.37444 | -8.090363 | 14.37444
(-2.0, 2.0, -1.0) | 4 | (1.5, -0.5, 2.0) | 48 | 1.116106 | 1.214351 | 8.235949 | -8.090363 | 14.37444 | -8.090363 | 14.37444
(-2.0, 2.0, -1.0) | 4 | (-1.5, 0.5, 2.0) | 48 | 1.116106 | 1.214351 | 8.235949 | -8.090363 | 14.37444 | -8.090363 | 14.37444
(-2.0, 2.0, -1.0) | 4 | (-1.5, -0.5, -2.0) | 48 | 1.116106 | 1.214351 | 8.235949 | -8.090363 | 14.37444 | -8.090363 | 14.37444
(-2.0, 2.0, -1.0) | 4 | (1.5, 0.5, -2.0) | 48 | 1.116106 | 1.214351 | 8.235949 | -8.090363 | 14.37444 | -8.090363 | 14.37444
(2.0, -2.0, 1.0) | 4 | (2.0, -0.5, 1.5) | 48 | 1.116106 | 1.214351 | 8.235949 | -8.090363 | 14.37444 | -8.090363 | 14.37444
(2.0, -2.0, 1.0) | 4 | (2.0, 0.5, -1.5) | 48 | 1.116106 | 1.214351 | 8.235949 | -8.090363 | 14.37444 | -8.090363 | 14.37444
(2.0, -2.0, 1.0) | 4 | (2.0, -1.5, -0.5) | 48 | 1.116106 | 1.214351 | 8.235949 | -8.090363 | 14.37444 | -8.090363 | 14.37444
(2.0, -2.0, 1.0) | 4 | (2.0, 1.5, 0.5) | 48 | 1.116106 | 1.214351 | 8.235949 | -8.090363 | 14.37444 | -8.090363 | 14.37444
(2.0, -2.0, 1.0) | 4 | (0.5, -2.0, -1.5) | 48 | 1.116106 | 1.214351 | 8.235949 | -8.090363 | 14.37444 | -8.090363 | 14.37444
(2.0, -2.0, 1.0) | 4 | (-0.5, -2.0, 1.5) | 48 | 1.116106 | 1.214351 | 8.235949 | -8.090363 | 14.37444 | -8.090363 | 14.37444
(2.0, -2.0, 1.0) | 4 | (-0.5, 2.0, -1.5) | 48 | 1.116106 | 1.214351 | 8.235949 | -8.090363 | 14.37444 | -8.090363 | 14.37444
(2.0, -2.0, 1.0) | 4 | (0.5, 2.0, 1.5) | 48 | 1.116106 | 1.214351 | 8.235949 | -8.090363 | 14.37444 | -8.090363 | 14.37444
(2.0, -2.0, 1.0) | 4 | (-1.5, 0.5, -2.0) | 48 | 1.116106 | 1.214351 | 8.235949 | -8.090363 | 14.37444 | -8.090363 | 14.37444
(2.0, -2.0, 1.0) | 4 | (1.5, -0.5, -2.0) | 48 | 1.116106 | 1.214351 | 8.235949 | -8.090363 | 14.37444 | -8.090363 | 14.37444
(2.0, -2.0, 1.0) | 4 | (1.5, 0.5, 2.0) | 48 | 1.116106 | 1.214351 | 8.235949 | -8.090363 | 14.37444 | -8.090363 | 14.37444
(2.0, -2.0, 1.0) | 4 | (-1.5, -0.5, 2.0) | 48 | 1.116106 | 1.214351 | 8.235949 | -8.090363 | 14.37444 | -8.090363 | 14.37444
(2.0, -1.0, 2.0) | 4 | (2.0, 0.5, 1.5) | 48 | 1.103526 | 1.214351 | 5.970165 | -9.126243 | 10.4199 | -9.126243 | 10.4199
(2.0, -1.0, 2.0) | 4 | (2.0, -0.5, -1.5) | 48 | 1.103526 | 1.214351 | 5.970165 | -9.126243 | 10.4199 | -9.126243 | 10.4199
(2.0, -1.0, 2.0) | 4 | (2.0, -1.5, 0.5) | 48 | 1.103526 | 1.214351 | 5.970165 | -9.126243 | 10.4199 | -9.126243 | 10.4199
(2.0, -1.0, 2.0) | 4 | (2.0, 1.5, -0.5) | 48 | 1.103526 | 1.214351 | 5.970165 | -9.126243 | 10.4199 | -9.126243 | 10.4199
(2.0, -1.0, 2.0) | 4 | (-0.5, -2.0, -1.5) | 48 | 1.103526 | 1.214351 | 5.970165 | -9.126243 | 10.4199 | -9.126243 | 10.4199
(2.0, -1.0, 2.0) | 4 | (0.5, -2.0, 1.5) | 48 | 1.103526 | 1.214351 | 5.970165 | -9.126243 | 10.4199 | -9.126243 | 10.4199
(2.0, -1.0, 2.0) | 4 | (0.5, 2.0, -1.5) | 48 | 1.103526 | 1.214351 | 5.970165 | -9.126243 | 10.4199 | -9.126243 | 10.4199
(2.0, -1.0, 2.0) | 4 | (-0.5, 2.0, 1.5) | 48 | 1.103526 | 1.214351 | 5.970165 | -9.126243 | 10.4199 | -9.126243 | 10.4199
(2.0, -1.0, 2.0) | 4 | (-1.5, -0.5, -2.0) | 48 | 1.103526 | 1.214351 | 5.970165 | -9.126243 | 10.4199 | -9.126243 | 10.4199
(2.0, -1.0, 2.0) | 4 | (1.5, 0.5, -2.0) | 48 | 1.103526 | 1.214351 | 5.970165 | -9.126243 | 10.4199 | -9.126243 | 10.4199
(2.0, -1.0, 2.0) | 4 | (1.5, -0.5, 2.0) | 48 | 1.103526 | 1.214351 | 5.970165 | -9.126243 | 10.4199 | -9.126243 | 10.4199
(2.0, -1.0, 2.0) | 4 | (-1.5, 0.5, 2.0) | 48 | 1.103526 | 1.214351 | 5.970165 | -9.126243 | 10.4199 | -9.126243 | 10.4199
(-2.0, 1.0, -2.0) | 4 | (-2.0, -0.5, -1.5) | 48 | 1.103526 | 1.214351 | 5.970165 | -9.126243 | 10.4199 | -9.126243 | 10.4199
(-2.0, 1.0, -2.0) | 4 | (-2.0, 0.5, 1.5) | 48 | 1.103526 | 1.214351 | 5.970165 | -9.126243 | 10.4199 | -9.126243 | 10.4199
(-2.0, 1.0, -2.0) | 4 | (-2.0, 1.5, -0.5) | 48 | 1.103526 | 1.214351 | 5.970165 | -9.126243 | 10.4199 | -9.126243 | 10.4199
(-2.0, 1.0, -2.0) | 4 | (-2.0, -1.5, 0.5) | 48 | 1.103526 | 1.214351 | 5.970165 | -9.126243 | 10.4199 | -9.126243 | 10.4199
(-2.0, 1.0, -2.0) | 4 | (0.5, 2.0, 1.5) | 48 | 1.103526 | 1.214351 | 5.970165 | -9.126243 | 10.4199 | -9.126243 | 10.4199
(-2.0, 1.0, -2.0) | 4 | (-0.5, 2.0, -1.5) | 48 | 1.103526 | 1.214351 | 5.970165 | -9.126243 | 10.4199 | -9.126243 | 10.4199
(-2.0, 1.0, -2.0) | 4 | (-0.5, -2.0, 1.5) | 48 | 1.103526 | 1.214351 | 5.970165 | -9.126243 | 10.4199 | -9.126243 | 10.4199
(-2.0, 1.0, -2.0) | 4 | (0.5, -2.0, -1.5) | 48 | 1.103526 | 1.214351 | 5.970165 | -9.126243 | 10.4199 | -9.126243 | 10.4199
(-2.0, 1.0, -2.0) | 4 | (1.5, 0.5, 2.0) | 48 | 1.103526 | 1.214351 | 5.970165 | -9.126243 | 10.4199 | -9.126243 | 10.4199
(-2.0, 1.0, -2.0) | 4 | (-1.5, -0.5, 2.0) | 48 | 1.103526 | 1.214351 | 5.970165 | -9.126243 | 10.4199 | -9.126243 | 10.4199
(-2.0, 1.0, -2.0) | 4 | (-1.5, 0.5, -2.0) | 48 | 1.103526 | 1.214351 | 5.970165 | -9.126243 | 10.4199 | -9.126243 | 10.4199
(-2.0, 1.0, -2.0) | 4 | (1.5, -0.5, -2.0) | 48 | 1.103526 | 1.214351 | 5.970165 | -9.126243 | 10.4199 | -9.126243 | 10.4199
(-2.0, -1.0, -2.0) | 4 | (-2.0, -1.5, -0.5) | 48 | 1.103526 | 1.214351 | 5.970165 | -9.126243 | 10.4199 | -9.126243 | 10.4199
(-2.0, -1.0, -2.0) | 4 | (-2.0, 1.5, 0.5) | 48 | 1.103526 | 1.214351 | 5.970165 | -9.126243 | 10.4199 | -9.126243 | 10.4199
(-2.0, -1.0, -2.0) | 4 | (-2.0, 0.5, -1.5) | 48 | 1.103526 | 1.214351 | 5.970165 | -9.126243 | 10.4199 | -9.126243 | 10.4199
(-2.0, -1.0, -2.0) | 4 | (-2.0, -0.5, 1.5) | 48 | 1.103526 | 1.214351 | 5.970165 | -9.126243 | 10.4199 | -9.126243 | 10.4199
(-2.0, -1.0, -2.0) | 4 | (1.5, 2.0, 0.5) | 48 | 1.103526 | 1.214351 | 5.970165 | -9.126243 | 10.4199 | -9.126243 | 10.4199
(-2.0, -1.0, -2.0) | 4 | (-1.5, 2.0, -0.5) | 48 | 1.103526 | 1.214351 | 5.970165 | -9.126243 | 10.4199 | -9.126243 | 10.4199
(-2.0, -1.0, -2.0) | 4 | (-1.5, -2.0, 0.5) | 48 | 1.103526 | 1.214351 | 5.970165 | -9.126243 | 10.4199 | -9.126243 | 10.4199
(-2.0, -1.0, -2.0) | 4 | (1.5, -2.0, -0.5) | 48 | 1.103526 | 1.214351 | 5.970165 | -9.126243 | 10.4199 | -9.126243 | 10.4199
(-2.0, -1.0, -2.0) | 4 | (0.5, 1.5, 2.0) | 48 | 1.103526 | 1.214351 | 5.970165 | -9.126243 | 10.4199 | -9.126243 | 10.4199
(-2.0, -1.0, -2.0) | 4 | (-0.5, -1.5, 2.0) | 48 | 1.103526 | 1.214351 | 5.970165 | -9.126243 | 10.4199 | -9.126243 | 10.4199
(-2.0, -1.0, -2.0) | 4 | (-0.5, 1.5, -2.0) | 48 | 1.103526 | 1.214351 | 5.970165 | -9.126243 | 10.4199 | -9.126243 | 10.4199
(-2.0, -1.0, -2.0) | 4 | (0.5, -1.5, -2.0) | 48 | 1.103526 | 1.214351 | 5.970165 | -9.126243 | 10.4199 | -9.126243 | 10.4199
(2.0, 1.0, 2.0) | 4 | (2.0, 1.5, 0.5) | 48 | 1.103526 | 1.214351 | 5.970165 | -9.126243 | 10.4199 | -9.126243 | 10.4199
(2.0, 1.0, 2.0) | 4 | (2.0, -1.5, -0.5) | 48 | 1.103526 | 1.214351 | 5.970165 | -9.126243 | 10.4199 | -9.126243 | 10.4199
(2.0, 1.0, 2.0) | 4 | (2.0, -0.5, 1.5) | 48 | 1.103526 | 1.214351 | 5.970165 | -9.126243 | 10.4199 | -9.126243 | 10.4199
(2.0, 1.0, 2.0) | 4 | (2.0, 0.5, -1.5) | 48 | 1.103526 | 1.214351 | 5.970165 | -9.126243 | 10.4199 | -9.126243 | 10.4199
(2.0, 1.0, 2.0) | 4 | (-1.5, -2.0, -0.5) | 48 | 1.103526 | 1.214351 | 5.970165 | -9.126243 | 10.4199 | -9.126243 | 10.4199
(2.0, 1.0, 2.0) | 4 | (1.5, -2.0, 0.5) | 48 | 1.103526 | 1.214351 | 5.970165 | -9.126243 | 10.4199 | -9.126243 | 10.4199
(2.0, 1.0, 2.0) | 4 | (1.5, 2.0, -0.5) | 48 | 1.103526 | 1.214351 | 5.970165 | -9.126243 | 10.4199 | -9.126243 | 10.4199
(2.0, 1.0, 2.0) | 4 | (-1.5, 2.0, 0.5) | 48 | 1.103526 | 1.214351 | 5.970165 | -9.126243 | 10.4199 | -9.126243 | 10.4199
(2.0, 1.0, 2.0) | 4 | (-0.5, -1.5, -2.0) | 48 | 1.103526 | 1.214351 | 5.970165 | -9.126243 | 10.4199 | -9.126243 | 10.4199
(2.0, 1.0, 2.0) | 4 | (0.5, 1.5, -2.0) | 48 | 1.103526 | 1.214351 | 5.970165 | -9.126243 | 10.4199 | -9.126243 | 10.4199
(2.0, 1.0, 2.0) | 4 | (0.5, -1.5, 2.0) | 48 | 1.103526 | 1.214351 | 5.970165 | -9.126243 | 10.4199 | -9.126243 | 10.4199
(2.0, 1.0, 2.0) | 4 | (-0.5, 1.5, 2.0) | 48 | 1.103526 | 1.214351 | 5.970165 | -9.126243 | 10.4199 | -9.126243 | 10.4199
(-1.0, -2.0, -3.0) | 4 | (-1.0, -2.5, -0.5) | 48 | 1.084306 | 1.130499 | 1.110695 | -4.086059 | 1.938528 | -4.086059 | 1.938528
(-1.0, -2.0, -3.0) | 4 | (-1.0, 2.5, 0.5) | 48 | 1.084306 | 1.130499 | 1.110695 | -4.086059 | 1.938528 | -4.086059 | 1.938528
(-1.0, -2.0, -3.0) | 4 | (-1.0, 0.5, -2.5) | 48 | 1.084306 | 1.130499 | 1.110695 | -4.086059 | 1.938528 | -4.086059 | 1.938528
(-1.0, -2.0, -3.0) | 4 | (-1.0, -0.5, 2.5) | 48 | 1.084306 | 1.130499 | 1.110695 | -4.086059 | 1.938528 | -4.086059 | 1.938528
(-1.0, -2.0, -3.0) | 4 | (2.5, 1.0, 0.5) | 48 | 1.084306 | 1.130499 | 1.110695 | -4.086059 | 1.938528 | -4.086059 | 1.938528
(-1.0, -2.0, -3.0) | 4 | (-2.5, 1.0, -0.5) | 48 | 1.084306 | 1.130499 | 1.110695 | -4.086059 | 1.938528 | -4.086059 | 1.938528
(-1.0, -2.0, -3.0) | 4 | (-2.5, -1.0, 0.5) | 48 | 1.084306 | 1.130499 | 1.110695 | -4.086059 | 1.938528 | -4.086059 | 1.938528
(-1.0, -2.0, -3.0) | 4 | (2.5, -1.0, -0.5) | 48 | 1.084306 | 1.130499 | 1.110695 | -4.086059 | 1.938528 | -4.086059 | 1.938528
(-1.0, -2.0, -3.0) | 4 | (0.5, 2.5, 1.0) | 48 | 1.084306 | 1.130499 | 1.110695 | -4.086059 | 1.938528 | -4.086059 | 1.938528
(-1.0, -2.0, -3.0) | 4 | (-0.5, -2.5, 1.0) | 48 | 1.084306 | 1.130499 | 1.110695 | -4.086059 | 1.938528 | -4.086059 | 1.938528
(-1.0, -2.0, -3.0) | 4 | (-0.5, 2.5, -1.0) | 48 | 1.084306 | 1.130499 | 1.110695 | -4.086059 | 1.938528 | -4.086059 | 1.938528
(-1.0, -2.0, -3.0) | 4 | (0.5, -2.5, -1.0) | 48 | 1.084306 | 1.130499 | 1.110695 | -4.086059 | 1.938528 | -4.086059 | 1.938528
(1.0, 2.0, 3.0) | 4 | (1.0, 2.5, 0.5) | 48 | 1.084306 | 1.130499 | 1.110695 | -4.086059 | 1.938528 | -4.086059 | 1.938528
(1.0, 2.0, 3.0) | 4 | (1.0, -2.5, -0.5) | 48 | 1.084306 | 1.130499 | 1.110695 | -4.086059 | 1.938528 | -4.086059 | 1.938528
(1.0, 2.0, 3.0) | 4 | (1.0, -0.5, 2.5) | 48 | 1.084306 | 1.130499 | 1.110695 | -4.086059 | 1.938528 | -4.086059 | 1.938528
(1.0, 2.0, 3.0) | 4 | (1.0, 0.5, -2.5) | 48 | 1.084306 | 1.130499 | 1.110695 | -4.086059 | 1.938528 | -4.086059 | 1.938528
(1.0, 2.0, 3.0) | 4 | (-2.5, -1.0, -0.5) | 48 | 1.084306 | 1.130499 | 1.110695 | -4.086059 | 1.938528 | -4.086059 | 1.938528
(1.0, 2.0, 3.0) | 4 | (2.5, -1.0, 0.5) | 48 | 1.084306 | 1.130499 | 1.110695 | -4.086059 | 1.938528 | -4.086059 | 1.938528
(1.0, 2.0, 3.0) | 4 | (2.5, 1.0, -0.5) | 48 | 1.084306 | 1.130499 | 1.110695 | -4.086059 | 1.938528 | -4.086059 | 1.938528
(1.0, 2.0, 3.0) | 4 | (-2.5, 1.0, 0.5) | 48 | 1.084306 | 1.130499 | 1.110695 | -4.086059 | 1.938528 | -4.086059 | 1.938528
(1.0, 2.0, 3.0) | 4 | (-0.5, -2.5, -1.0) | 48 | 1.084306 | 1.130499 | 1.110695 | -4.086059 | 1.938528 | -4.086059 | 1.938528
(1.0, 2.0, 3.0) | 4 | (0.5, 2.5, -1.0) | 48 | 1.084306 | 1.130499 | 1.110695 | -4.086059 | 1.938528 | -4.086059 | 1.938528
(1.0, 2.0, 3.0) | 4 | (0.5, -2.5, 1.0) | 48 | 1.084306 | 1.130499 | 1.110695 | -4.086059 | 1.938528 | -4.086059 | 1.938528
(1.0, 2.0, 3.0) | 4 | (-0.5, 2.5, 1.0) | 48 | 1.084306 | 1.130499 | 1.110695 | -4.086059 | 1.938528 | -4.086059 | 1.938528
(-1.0, 2.0, -3.0) | 4 | (-1.0, -0.5, -2.5) | 48 | 1.084306 | 1.130499 | 1.110695 | -4.086059 | 1.938528 | -4.086059 | 1.938528
(-1.0, 2.0, -3.0) | 4 | (-1.0, 0.5, 2.5) | 48 | 1.084306 | 1.130499 | 1.110695 | -4.086059 | 1.938528 | -4.086059 | 1.938528
(-1.0, 2.0, -3.0) | 4 | (-1.0, 2.5, -0.5) | 48 | 1.084306 | 1.130499 | 1.110695 | -4.086059 | 1.938528 | -4.086059 | 1.938528
(-1.0, 2.0, -3.0) | 4 | (-1.0, -2.5, 0.5) | 48 | 1.084306 | 1.130499 | 1.110695 | -4.086059 | 1.938528 | -4.086059 | 1.938528
(-1.0, 2.0, -3.0) | 4 | (0.5, 1.0, 2.5) | 48 | 1.084306 | 1.130499 | 1.110695 | -4.086059 | 1.938528 | -4.086059 | 1.938528
(-1.0, 2.0, -3.0) | 4 | (-0.5, 1.0, -2.5) | 48 | 1.084306 | 1.130499 | 1.110695 | -4.086059 | 1.938528 | -4.086059 | 1.938528
(-1.0, 2.0, -3.0) | 4 | (-0.5, -1.0, 2.5) | 48 | 1.084306 | 1.130499 | 1.110695 | -4.086059 | 1.938528 | -4.086059 | 1.938528
(-1.0, 2.0, -3.0) | 4 | (0.5, -1.0, -2.5) | 48 | 1.084306 | 1.130499 | 1.110695 | -4.086059 | 1.938528 | -4.086059 | 1.938528
(-1.0, 2.0, -3.0) | 4 | (2.5, 0.5, 1.0) | 48 | 1.084306 | 1.130499 | 1.110695 | -4.086059 | 1.938528 | -4.086059 | 1.938528
(-1.0, 2.0, -3.0) | 4 | (-2.5, -0.5, 1.0) | 48 | 1.084306 | 1.130499 | 1.110695 | -4.086059 | 1.938528 | -4.086059 | 1.938528
(-1.0, 2.0, -3.0) | 4 | (-2.5, 0.5, -1.0) | 48 | 1.084306 | 1.130499 | 1.110695 | -4.086059 | 1.938528 | -4.086059 | 1.938528
(-1.0, 2.0, -3.0) | 4 | (2.5, -0.5, -1.0) | 48 | 1.084306 | 1.130499 | 1.110695 | -4.086059 | 1.938528 | -4.086059 | 1.938528
(1.0, -2.0, 3.0) | 4 | (1.0, 0.5, 2.5) | 48 | 1.084306 | 1.130499 | 1.110695 | -4.086059 | 1.938528 | -4.086059 | 1.938528
(1.0, -2.0, 3.0) | 4 | (1.0, -0.5, -2.5) | 48 | 1.084306 | 1.130499 | 1.110695 | -4.086059 | 1.938528 | -4.086059 | 1.938528
(1.0, -2.0, 3.0) | 4 | (1.0, -2.5, 0.5) | 48 | 1.084306 | 1.130499 | 1.110695 | -4.086059 | 1.938528 | -4.086059 | 1.938528
(1.0, -2.0, 3.0) | 4 | (1.0, 2.5, -0.5) | 48 | 1.084306 | 1.130499 | 1.110695 | -4.086059 | 1.938528 | -4.086059 | 1.938528
(1.0, -2.0, 3.0) | 4 | (-0.5, -1.0, -2.5) | 48 | 1.084306 | 1.130499 | 1.110695 | -4.086059 | 1.938528 | -4.086059 | 1.938528
(1.0, -2.0, 3.0) | 4 | (0.5, -1.0, 2.5) | 48 | 1.084306 | 1.130499 | 1.110695 | -4.086059 | 1.938528 | -4.086059 | 1.938528
(1.0, -2.0, 3.0) | 4 | (0.5, 1.0, -2.5) | 48 | 1.084306 | 1.130499 | 1.110695 | -4.086059 | 1.938528 | -4.086059 | 1.938528
(1.0, -2.0, 3.0) | 4 | (-0.5, 1.0, 2.5) | 48 | 1.084306 | 1.130499 | 1.110695 | -4.086059 | 1.938528 | -4.086059 | 1.938528
(1.0, -2.0, 3.0) | 4 | (-2.5, -0.5, -1.0) | 48 | 1.084306 | 1.130499 | 1.110695 | -4.086059 | 1.938528 | -4.086059 | 1.938528
(1.0, -2.0, 3.0) | 4 | (2.5, 0.5, -1.0) | 48 | 1.084306 | 1.130499 | 1.110695 | -4.086059 | 1.938528 | -4.086059 | 1.938528
(1.0, -2.0, 3.0) | 4 | (2.5, -0.5, 1.0) | 48 | 1.084306 | 1.130499 | 1.110695 | -4.086059 | 1.938528 | -4.086059 | 1.938528
(1.0, -2.0, 3.0) | 4 | (-2.5, 0.5, 1.0) | 48 | 1.084306 | 1.130499 | 1.110695 | -4.086059 | 1.938528 | -4.086059 | 1.938528
(-2.0, -2.0, 3.0) | 4 | (-2.0, 0.5, 2.5) | 48 | 1.058502 | 0.9554463 | 10.85953 | 10.78612 | 18.95345 | 10.78612 | 18.95345
(-2.0, -2.0, 3.0) | 4 | (-2.0, -0.5, -2.5) | 48 | 1.058502 | 0.9554463 | 10.85953 | 10.78612 | 18.95345 | 10.78612 | 18.95345
(-2.0, -2.0, 3.0) | 4 | (-2.0, -2.5, 0.5) | 48 | 1.058502 | 0.9554463 | 10.85953 | 10.78612 | 18.95345 | 10.78612 | 18.95345
(-2.0, -2.0, 3.0) | 4 | (-2.0, 2.5, -0.5) | 48 | 1.058502 | 0.9554463 | 10.85953 | 10.78612 | 18.95345 | 10.78612 | 18.95345
(-2.0, -2.0, 3.0) | 4 | (-0.5, 2.0, -2.5) | 48 | 1.058502 | 0.9554463 | 10.85953 | 10.78612 | 18.95345 | 10.78612 | 18.95345
(-2.0, -2.0, 3.0) | 4 | (0.5, 2.0, 2.5) | 48 | 1.058502 | 0.9554463 | 10.85953 | 10.78612 | 18.95345 | 10.78612 | 18.95345
(-2.0, -2.0, 3.0) | 4 | (0.5, -2.0, -2.5) | 48 | 1.058502 | 0.9554463 | 10.85953 | 10.78612 | 18.95345 | 10.78612 | 18.95345
(-2.0, -2.0, 3.0) | 4 | (-0.5, -2.0, 2.5) | 48 | 1.058502 | 0.9554463 | 10.85953 | 10.78612 | 18.95345 | 10.78612 | 18.95345
(-2.0, -2.0, 3.0) | 4 | (-2.5, -0.5, 2.0) | 48 | 1.058502 | 0.9554463 | 10.85953 | 10.78612 | 18.95345 | 10.78612 | 18.95345
(-2.0, -2.0, 3.0) | 4 | (2.5, 0.5, 2.0) | 48 | 1.058502 | 0.9554463 | 10.85953 | 10.78612 | 18.95345 | 10.78612 | 18.95345
(-2.0, -2.0, 3.0) | 4 | (2.5, -0.5, -2.0) | 48 | 1.058502 | 0.9554463 | 10.85953 | 10.78612 | 18.95345 | 10.78612 | 18.95345
(-2.0, -2.0, 3.0) | 4 | (-2.5, 0.5, -2.0) | 48 | 1.058502 | 0.9554463 | 10.85953 | 10.78612 | 18.95345 | 10.78612 | 18.95345
(2.0, 2.0, -3.0) | 4 | (2.0, -0.5, -2.5) | 48 | 1.058502 | 0.9554463 | 10.85953 | 10.78612 | 18.95345 | 10.78612 | 18.95345
(2.0, 2.0, -3.0) | 4 | (2.0, 0.5, 2.5) | 48 | 1.058502 | 0.9554463 | 10.85953 | 10.78612 | 18.95345 | 10.78612 | 18.95345
(2.0, 2.0, -3.0) | 4 | (2.0, 2.5, -0.5) | 48 | 1.058502 | 0.9554463 | 10.85953 | 10.78612 | 18.95345 | 10.78612 | 18.95345
(2.0, 2.0, -3.0) | 4 | (2.0, -2.5, 0.5) | 48 | 1.058502 | 0.9554463 | 10.85953 | 10.78612 | 18.95345 | 10.78612 | 18.95345
(2.0, 2.0, -3.0) | 4 | (0.5, -2.0, 2.5) | 48 | 1.058502 | 0.9554463 | 10.85953 | 10.78612 | 18.95345 | 10.78612 | 18.95345
(2.0, 2.0, -3.0) | 4 | (-0.5, -2.0, -2.5) | 48 | 1.058502 | 0.9554463 | 10.85953 | 10.78612 | 18.95345 | 10.78612 | 18.95345
(2.0, 2.0, -3.0) | 4 | (-0.5, 2.0, 2.5) | 48 | 1.058502 | 0.9554463 | 10.85953 | 10.78612 | 18.95345 | 10.78612 | 18.95345
(2.0, 2.0, -3.0) | 4 | (0.5, 2.0, -2.5) | 48 | 1.058502 | 0.9554463 | 10.85953 | 10.78612 | 18.95345 | 10.78612 | 18.95345
(2.0, 2.0, -3.0) | 4 | (2.5, 0.5, -2.0) | 48 | 1.058502 | 0.9554463 | 10.85953 | 10.78612 | 18.95345 | 10.78612 | 18.95345
(2.0, 2.0, -3.0) | 4 | (-2.5, -0.5, -2.0) | 48 | 1.058502 | 0.9554463 | 10.85953 | 10.78612 | 18.95345 | 10.78612 | 18.95345
(2.0, 2.0, -3.0) | 4 | (-2.5, 0.5, 2.0) | 48 | 1.058502 | 0.9554463 | 10.85953 | 10.78612 | 18.95345 | 10.78612 | 18.95345
(2.0, 2.0, -3.0) | 4 | (2.5, -0.5, 2.0) | 48 | 1.058502 | 0.9554463 | 10.85953 | 10.78612 | 18.95345 | 10.78612 | 18.95345
(2.0, -2.0, -3.0) | 4 | (2.0, -2.5, -0.5) | 48 | 1.058502 | 0.9554463 | 10.85953 | 10.78612 | 18.95345 | 10.78612 | 18.95345
(2.0, -2.0, -3.0) | 4 | (2.0, 2.5, 0.5) | 48 | 1.058502 | 0.9554463 | 10.85953 | 10.78612 | 18.95345 | 10.78612 | 18.95345
(2.0, -2.0, -3.0) | 4 | (2.0, 0.5, -2.5) | 48 | 1.058502 | 0.9554463 | 10.85953 | 10.78612 | 18.95345 | 10.78612 | 18.95345
(2.0, -2.0, -3.0) | 4 | (2.0, -0.5, 2.5) | 48 | 1.058502 | 0.9554463 | 10.85953 | 10.78612 | 18.95345 | 10.78612 | 18.95345
(2.0, -2.0, -3.0) | 4 | (2.5, -2.0, 0.5) | 48 | 1.058502 | 0.9554463 | 10.85953 | 10.78612 | 18.95345 | 10.78612 | 18.95345
(2.0, -2.0, -3.0) | 4 | (-2.5, -2.0, -0.5) | 48 | 1.058502 | 0.9554463 | 10.85953 | 10.78612 | 18.95345 | 10.78612 | 18.95345
(2.0, -2.0, -3.0) | 4 | (-2.5, 2.0, 0.5) | 48 | 1.058502 | 0.9554463 | 10.85953 | 10.78612 | 18.95345 | 10.78612 | 18.95345
(2.0, -2.0, -3.0) | 4 | (2.5, 2.0, -0.5) | 48 | 1.058502 | 0.9554463 | 10.85953 | 10.78612 | 18.95345 | 10.78612 | 18.95345
(2.0, -2.0, -3.0) | 4 | (0.5, 2.5, -2.0) | 48 | 1.058502 | 0.9554463 | 10.85953 | 10.78612 | 18.95345 | 10.78612 | 18.95345
(2.0, -2.0, -3.0) | 4 | (-0.5, -2.5, -2.0) | 48 | 1.058502 | 0.9554463 | 10.85953 | 10.78612 | 18.95345 | 10.78612 | 18.95345
(2.0, -2.0, -3.0) | 4 | (-0.5, 2.5, 2.0) | 48 | 1.058502 | 0.9554463 | 10.85953 | 10.78612 | 18.95345 | 10.78612 | 18.95345
(2.0, -2.0, -3.0) | 4 | (0.5, -2.5, 2.0) | 48 | 1.058502 | 0.9554463 | 10.85953 | 10.78612 | 18.95345 | 10.78612 | 18.95345
(-2.0, 2.0, 3.0) | 4 | (-2.0, 2.5, 0.5) | 48 | 1.058502 | 0.9554463 | 10.85953 | 10.78612 | 18.95345 | 10.78612 | 18.95345
(-2.0, 2.0, 3.0) | 4 | (-2.0, -2.5, -0.5) | 48 | 1.058502 | 0.9554463 | 10.85953 | 10.78612 | 18.95345 | 10.78612 | 18.95345
(-2.0, 2.0, 3.0) | 4 | (-2.0, -0.5, 2.5) | 48 | 1.058502 | 0.9554463 | 10.85953 | 10.78612 | 18.95345 | 10.78612 | 18.95345
(-2.0, 2.0, 3.0) | 4 | (-2.0, 0.5, -2.5) | 48 | 1.058502 | 0.9554463 | 10.85953 | 10.78612 | 18.95345 | 10.78612 | 18.95345
(-2.0, 2.0, 3.0) | 4 | (-2.5, 2.0, -0.5) | 48 | 1.058502 | 0.9554463 | 10.85953 | 10.78612 | 18.95345 | 10.78612 | 18.95345
(-2.0, 2.0, 3.0) | 4 | (2.5, 2.0, 0.5) | 48 | 1.058502 | 0.9554463 | 10.85953 | 10.78612 | 18.95345 | 10.78612 | 18.95345
(-2.0, 2.0, 3.0) | 4 | (2.5, -2.0, -0.5) | 48 | 1.058502 | 0.9554463 | 10.85953 | 10.78612 | 18.95345 | 10.78612 | 18.95345
(-2.0, 2.0, 3.0) | 4 | (-2.5, -2.0, 0.5) | 48 | 1.058502 | 0.9554463 | 10.85953 | 10.78612 | 18.95345 | 10.78612 | 18.95345
(-2.0, 2.0, 3.0) | 4 | (-0.5, -2.5, 2.0) | 48 | 1.058502 | 0.9554463 | 10.85953 | 10.78612 | 18.95345 | 10.78612 | 18.95345
(-2.0, 2.0, 3.0) | 4 | (0.5, 2.5, 2.0) | 48 | 1.058502 | 0.9554463 | 10.85953 | 10.78612 | 18.95345 | 10.78612 | 18.95345
(-2.0, 2.0, 3.0) | 4 | (0.5, -2.5, -2.0) | 48 | 1.058502 | 0.9554463 | 10.85953 | 10.78612 | 18.95345 | 10.78612 | 18.95345
(-2.0, 2.0, 3.0) | 4 | (-0.5, 2.5, -2.0) | 48 | 1.058502 | 0.9554463 | 10.85953 | 10.78612 | 18.95345 | 10.78612 | 18.95345
(2.0, 0.0, -4.0) | 2 | (2.0, -2.0, -2.0) | 8 | 1.056622 | 0.8937382 | 8.431325 | 18.22499 | 14.71544 | 18.22499 | 14.71544
(2.0, 0.0, -4.0) | 2 | (2.0, 2.0, 2.0) | 8 | 1.056622 | 0.8937382 | 8.431325 | 18.22499 | 14.71544 | 18.22499 | 14.71544
(2.0, 0.0, -4.0) | 2 | (2.0, 2.0, -2.0) | 8 | 1.056622 | 0.8937382 | 8.431325 | 18.22499 | 14.71544 | 18.22499 | 14.71544
(2.0, 0.0, -4.0) | 2 | (2.0, -2.0, 2.0) | 8 | 1.056622 | 0.8937382 | 8.431325 | 18.22499 | 14.71544 | 18.22499 | 14.71544
(2.0, 0.0, -4.0) | 2 | (2.0, -2.0, 2.0) | 8 | 1.056622 | 0.8937382 | 8.431325 | 18.22499 | 14.71544 | 18.22499 | 14.71544
(2.0, 0.0, -4.0) | 2 | (-2.0, -2.0, -2.0) | 8 | 1.056622 | 0.8937382 | 8.431325 | 18.22499 | 14.71544 | 18.22499 | 14.71544
(2.0, 0.0, -4.0) | 2 | (-2.0, 2.0, 2.0) | 8 | 1.056622 | 0.8937382 | 8.431325 | 18.22499 | 14.71544 | 18.22499 | 14.71544
(2.0, 0.0, -4.0) | 2 | (2.0, 2.0, -2.0) | 8 | 1.056622 | 0.8937382 | 8.431325 | 18.22499 | 14.71544 | 18.22499 | 14.71544
(2.0, 0.0, -4.0) | 2 | (2.0, 2.0, -2.0) | 8 | 1.056622 | 0.8937382 | 8.431325 | 18.22499 | 14.71544 | 18.22499 | 14.71544
(2.0, 0.0, -4.0) | 2 | (-2.0, -2.0, -2.0) | 8 | 1.056622 | 0.8937382 | 8.431325 | 18.22499 | 14.71544 | 18.22499 | 14.71544
(2.0, 0.0, -4.0) | 2 | (-2.0, 2.0, 2.0) | 8 | 1.056622 | 0.8937382 | 8.431325 | 18.22499 | 14.71544 | 18.22499 | 14.71544
(2.0, 0.0, -4.0) | 2 | (2.0, -2.0, 2.0) | 8 | 1.056622 | 0.8937382 | 8.431325 | 18.22499 | 14.71544 | 18.22499 | 14.71544
(-2.0, 0.0, 4.0) | 2 | (-2.0, 2.0, 2.0) | 8 | 1.056622 | 0.8937382 | 8.431325 | 18.22499 | 14.71544 | 18.22499 | 14.71544
(-2.0, 0.0, 4.0) | 2 | (-2.0, -2.0, -2.0) | 8 | 1.056622 | 0.8937382 | 8.431325 | 18.22499 | 14.71544 | 18.22499 | 14.71544
(-2.0, 0.0, 4.0) | 2 | (-2.0, -2.0, 2.0) | 8 | 1.056622 | 0.8937382 | 8.431325 | 18.22499 | 14.71544 | 18.22499 | 14.71544
(-2.0, 0.0, 4.0) | 2 | (-2.0, 2.0, -2.0) | 8 | 1.056622 | 0.8937382 | 8.431325 | 18.22499 | 14.71544 | 18.22499 | 14.71544
(-2.0, 0.0, 4.0) | 2 | (-2.0, 2.0, -2.0) | 8 | 1.056622 | 0.8937382 | 8.431325 | 18.22499 | 14.71544 | 18.22499 | 14.71544
(-2.0, 0.0, 4.0) | 2 | (2.0, 2.0, 2.0) | 8 | 1.056622 | 0.8937382 | 8.431325 | 18.22499 | 14.71544 | 18.22499 | 14.71544
(-2.0, 0.0, 4.0) | 2 | (2.0, -2.0, -2.0) | 8 | 1.056622 | 0.8937382 | 8.431325 | 18.22499 | 14.71544 | 18.22499 | 14.71544
(-2.0, 0.0, 4.0) | 2 | (-2.0, -2.0, 2.0) | 8 | 1.056622 | 0.8937382 | 8.431325 | 18.22499 | 14.71544 | 18.22499 | 14.71544
(-2.0, 0.0, 4.0) | 2 | (-2.0, -2.0, 2.0) | 8 | 1.056622 | 0.8937382 | 8.431325 | 18.22499 | 14.71544 | 18.22499 | 14.71544
(-2.0, 0.0, 4.0) | 2 | (2.0, 2.0, 2.0) | 8 | 1.056622 | 0.8937382 | 8.431325 | 18.22499 | 14.71544 | 18.22499 | 14.71544
(-2.0, 0.0, 4.0) | 2 | (2.0, -2.0, -2.0) | 8 | 1.056622 | 0.8937382 | 8.431325 | 18.22499 | 14.71544 | 18.22499 | 14.71544
(-2.0, 0.0, 4.0) | 2 | (-2.0, 2.0, -2.0) | 8 | 1.056622 | 0.8937382 | 8.431325 | 18.22499 | 14.71544 | 18.22499 | 14.71544
(1.0, 3.0, 2.0) | 4 | (1.0, 2.5, -0.5) | 48 | 1.055917 | 1.130499 | 1.300574 | -6.597273 | 2.26993 | -6.597273 | 2.26993
(1.0, 3.0, 2.0) | 4 | (1.0, -2.5, 0.5) | 48 | 1.055917 | 1.130499 | 1.300574 | -6.597273 | 2.26993 | -6.597273 | 2.26993
(1.0, 3.0, 2.0) | 4 | (1.0, 0.5, 2.5) | 48 | 1.055917 | 1.130499 | 1.300574 | -6.597273 | 2.26993 | -6.597273 | 2.26993
(1.0, 3.0, 2.0) | 4 | (1.0, -0.5, -2.5) | 48 | 1.055917 | 1.130499 | 1.300574 | -6.597273 | 2.26993 | -6.597273 | 2.26993
(1.0, 3.0, 2.0) | 4 | (-2.5, -1.0, 0.5) | 48 | 1.055917 | 1.130499 | 1.300574 | -6.597273 | 2.26993 | -6.597273 | 2.26993
(1.0, 3.0, 2.0) | 4 | (2.5, -1.0, -0.5) | 48 | 1.055917 | 1.130499 | 1.300574 | -6.597273 | 2.26993 | -6.597273 | 2.26993
(1.0, 3.0, 2.0) | 4 | (2.5, 1.0, 0.5) | 48 | 1.055917 | 1.130499 | 1.300574 | -6.597273 | 2.26993 | -6.597273 | 2.26993
(1.0, 3.0, 2.0) | 4 | (-2.5, 1.0, -0.5) | 48 | 1.055917 | 1.130499 | 1.300574 | -6.597273 | 2.26993 | -6.597273 | 2.26993
(1.0, 3.0, 2.0) | 4 | (0.5, -2.5, -1.0) | 48 | 1.055917 | 1.130499 | 1.300574 | -6.597273 | 2.26993 | -6.597273 | 2.26993
(1.0, 3.0, 2.0) | 4 | (-0.5, 2.5, -1.0) | 48 | 1.055917 | 1.130499 | 1.300574 | -6.597273 | 2.26993 | -6.597273 | 2.26993
(1.0, 3.0, 2.0) | 4 | (-0.5, -2.5, 1.0) | 48 | 1.055917 | 1.130499 | 1.300574 | -6.597273 | 2.26993 | -6.597273 | 2.26993
(1.0, 3.0, 2.0) | 4 | (0.5, 2.5, 1.0) | 48 | 1.055917 | 1.130499 | 1.300574 | -6.597273 | 2.26993 | -6.597273 | 2.26993
(-1.0, -3.0, -2.0) | 4 | (-1.0, -2.5, 0.5) | 48 | 1.055917 | 1.130499 | 1.300574 | -6.597273 | 2.26993 | -6.597273 | 2.26993
(-1.0, -3.0, -2.0) | 4 | (-1.0, 2.5, -0.5) | 48 | 1.055917 | 1.130499 | 1.300574 | -6.597273 | 2.26993 | -6.597273 | 2.26993
(-1.0, -3.0, -2.0) | 4 | (-1.0, -0.5, -2.5) | 48 | 1.055917 | 1.130499 | 1.300574 | -6.597273 | 2.26993 | -6.597273 | 2.26993
(-1.0, -3.0, -2.0) | 4 | (-1.0, 0.5, 2.5) | 48 | 1.055917 | 1.130499 | 1.300574 | -6.597273 | 2.26993 | -6.597273 | 2.26993
(-1.0, -3.0, -2.0) | 4 | (2.5, 1.0, -0.5) | 48 | 1.055917 | 1.130499 | 1.300574 | -6.597273 | 2.26993 | -6.597273 | 2.26993
(-1.0, -3.0, -2.0) | 4 | (-2.5, 1.0, 0.5) | 48 | 1.055917 | 1.130499 | 1.300574 | -6.597273 | 2.26993 | -6.597273 | 2.26993
(-1.0, -3.0, -2.0) | 4 | (-2.5, -1.0, -0.5) | 48 | 1.055917 | 1.130499 | 1.300574 | -6.597273 | 2.26993 | -6.597273 | 2.26993
(-1.0, -3.0, -2.0) | 4 | (2.5, -1.0, 0.5) | 48 | 1.055917 | 1.130499 | 1.300574 | -6.597273 | 2.26993 | -6.597273 | 2.26993
(-1.0, -3.0, -2.0) | 4 | (-0.5, 2.5, 1.0) | 48 | 1.055917 | 1.130499 | 1.300574 | -6.597273 | 2.26993 | -6.597273 | 2.26993
(-1.0, -3.0, -2.0) | 4 | (0.5, -2.5, 1.0) | 48 | 1.055917 | 1.130499 | 1.300574 | -6.597273 | 2.26993 | -6.597273 | 2.26993
(-1.0, -3.0, -2.0) | 4 | (0.5, 2.5, -1.0) | 48 | 1.055917 | 1.130499 | 1.300574 | -6.597273 | 2.26993 | -6.597273 | 2.26993
(-1.0, -3.0, -2.0) | 4 | (-0.5, -2.5, -1.0) | 48 | 1.055917 | 1.130499 | 1.300574 | -6.597273 | 2.26993 | -6.597273 | 2.26993
(-1.0, 3.0, -2.0) | 4 | (-1.0, 0.5, -2.5) | 48 | 1.055917 | 1.130499 | 1.300574 | -6.597273 | 2.26993 | -6.597273 | 2.26993
(-1.0, 3.0, -2.0) | 4 | (-1.0, -0.5, 2.5) | 48 | 1.055917 | 1.130499 | 1.300574 | -6.597273 | 2.26993 | -6.597273 | 2.26993
(-1.0, 3.0, -2.0) | 4 | (-1.0, 2.5, 0.5) | 48 | 1.055917 | 1.130499 | 1.300574 | -6.597273 | 2.26993 | -6.597273 | 2.26993
(-1.0, 3.0, -2.0) | 4 | (-1.0, -2.5, -0.5) | 48 | 1.055917 | 1.130499 | 1.300574 | -6.597273 | 2.26993 | -6.597273 | 2.26993
(-1.0, 3.0, -2.0) | 4 | (-0.5, 1.0, 2.5) | 48 | 1.055917 | 1.130499 | 1.300574 | -6.597273 | 2.26993 | -6.597273 | 2.26993
(-1.0, 3.0, -2.0) | 4 | (0.5, 1.0, -2.5) | 48 | 1.055917 | 1.130499 | 1.300574 | -6.597273 | 2.26993 | -6.597273 | 2.26993
(-1.0, 3.0, -2.0) | 4 | (0.5, -1.0, 2.5) | 48 | 1.055917 | 1.130499 | 1.300574 | -6.597273 | 2.26993 | -6.597273 | 2.26993
(-1.0, 3.0, -2.0) | 4 | (-0.5, -1.0, -2.5) | 48 | 1.055917 | 1.130499 | 1.300574 | -6.597273 | 2.26993 | -6.597273 | 2.26993
(-1.0, 3.0, -2.0) | 4 | (2.5, -0.5, 1.0) | 48 | 1.055917 | 1.130499 | 1.300574 | -6.597273 | 2.26993 | -6.597273 | 2.26993
(-1.0, 3.0, -2.0) | 4 | (-2.5, 0.5, 1.0) | 48 | 1.055917 | 1.130499 | 1.300574 | -6.597273 | 2.26993 | -6.597273 | 2.26993
(-1.0, 3.0, -2.0) | 4 | (-2.5, -0.5, -1.0) | 48 | 1.055917 | 1.130499 | 1.300574 | -6.597273 | 2.26993 | -6.597273 | 2.26993
(-1.0, 3.0, -2.0) | 4 | (2.5, 0.5, -1.0) | 48 | 1.055917 | 1.130499 | 1.300574 | -6.597273 | 2.26993 | -6.597273 | 2.26993
(1.0, -3.0, 2.0) | 4 | (1.0, -0.5, 2.5) | 48 | 1.055917 | 1.130499 | 1.300574 | -6.597273 | 2.26993 | -6.597273 | 2.26993
(1.0, -3.0, 2.0) | 4 | (1.0, 0.5, -2.5) | 48 | 1.055917 | 1.130499 | 1.300574 | -6.597273 | 2.26993 | -6.597273 | 2.26993
(1.0, -3.0, 2.0) | 4 | (1.0, -2.5, -0.5) | 48 | 1.055917 | 1.130499 | 1.300574 | -6.597273 | 2.26993 | -6.597273 | 2.26993
(1.0, -3.0, 2.0) | 4 | (1.0, 2.5, 0.5) | 48 | 1.055917 | 1.130499 | 1.300574 | -6.597273 | 2.26993 | -6.597273 | 2.26993
(1.0, -3.0, 2.0) | 4 | (0.5, -1.0, -2.5) | 48 | 1.055917 | 1.130499 | 1.300574 | -6.597273 | 2.26993 | -6.597273 | 2.26993
(1.0, -3.0, 2.0) | 4 | (-0.5, -1.0, 2.5) | 48 | 1.055917 | 1.130499 | 1.300574 | -6.597273 | 2.26993 | -6.597273 | 2.26993
(1.0, -3.0, 2.0) | 4 | (-0.5, 1.0, -2.5) | 48 | 1.055917 | 1.130499 | 1.300574 | -6.597273 | 2.26993 | -6.597273 | 2.26993
(1.0, -3.0, 2.0) | 4 | (0.5, 1.0, 2.5) | 48 | 1.055917 | 1.130499 | 1.300574 | -6.597273 | 2.26993 | -6.597273 | 2.26993
(1.0, -3.0, 2.0) | 4 | (-2.5, 0.5, -1.0) | 48 | 1.055917 | 1.130499 | 1.300574 | -6.597273 | 2.26993 | -6.597273 | 2.26993
(1.0, -3.0, 2.0) | 4 | (2.5, -0.5, -1.0) | 48 | 1.055917 | 1.130499 | 1.300574 | -6.597273 | 2.26993 | -6.597273 | 2.26993
(1.0, -3.0, 2.0) | 4 | (2.5, 0.5, 1.0) | 48 | 1.055917 | 1.130499 | 1.300574 | -6.597273 | 2.26993 | -6.597273 | 2.26993
(1.0, -3.0, 2.0) | 4 | (-2.5, -0.5, 1.0) | 48 | 1.055917 | 1.130499 | 1.300574 | -6.597273 | 2.26993 | -6.597273 | 2.26993
(-1.0, -2.0, 4.0) | 4 | (-1.0, 1.0, 3.0) | 24 | 1.037468 | 0.9334791 | 6.27069 | 11.13995 | 10.94442 | 11.13995 | 10.94442
(-1.0, -2.0, 4.0) | 4 | (-1.0, -1.0, -3.0) | 24 | 1.037468 | 0.9334791 | 6.27069 | 11.13995 | 10.94442 | 11.13995 | 10.94442
(-1.0, -2.0, 4.0) | 4 | (-1.0, -3.0, 1.0) | 24 | 1.037468 | 0.9334791 | 6.27069 | 11.13995 | 10.94442 | 11.13995 | 10.94442
(-1.0, -2.0, 4.0) | 4 | (-1.0, 3.0, -1.0) | 24 | 1.037468 | 0.9334791 | 6.27069 | 11.13995 | 10.94442 | 11.13995 | 10.94442
(-1.0, -2.0, 4.0) | 4 | (-1.0, 1.0, -3.0) | 24 | 1.037468 | 0.9334791 | 6.27069 | 11.13995 | 10.94442 | 11.13995 | 10.94442
(-1.0, -2.0, 4.0) | 4 | (1.0, 1.0, 3.0) | 24 | 1.037468 | 0.9334791 | 6.27069 | 11.13995 | 10.94442 | 11.13995 | 10.94442
(-1.0, -2.0, 4.0) | 4 | (1.0, -1.0, -3.0) | 24 | 1.037468 | 0.9334791 | 6.27069 | 11.13995 | 10.94442 | 11.13995 | 10.94442
(-1.0, -2.0, 4.0) | 4 | (-1.0, -1.0, 3.0) | 24 | 1.037468 | 0.9334791 | 6.27069 | 11.13995 | 10.94442 | 11.13995 | 10.94442
(-1.0, -2.0, 4.0) | 4 | (-3.0, -1.0, 1.0) | 24 | 1.037468 | 0.9334791 | 6.27069 | 11.13995 | 10.94442 | 11.13995 | 10.94442
(-1.0, -2.0, 4.0) | 4 | (3.0, 1.0, 1.0) | 24 | 1.037468 | 0.9334791 | 6.27069 | 11.13995 | 10.94442 | 11.13995 | 10.94442
(-1.0, -2.0, 4.0) | 4 | (3.0, -1.0, -1.0) | 24 | 1.037468 | 0.9334791 | 6.27069 | 11.13995 | 10.94442 | 11.13995 | 10.94442
(-1.0, -2.0, 4.0) | 4 | (-3.0, 1.0, -1.0) | 24 | 1.037468 | 0.9334791 | 6.27069 | 11.13995 | 10.94442 | 11.13995 | 10.94442
(1.0, 2.0, -4.0) | 4 | (1.0, -1.0, -3.0) | 24 | 1.037468 | 0.9334791 | 6.27069 | 11.13995 | 10.94442 | 11.13995 | 10.94442
(1.0, 2.0, -4.0) | 4 | (1.0, 1.0, 3.0) | 24 | 1.037468 | 0.9334791 | 6.27069 | 11.13995 | 10.94442 | 11.13995 | 10.94442
(1.0, 2.0, -4.0) | 4 | (1.0, 3.0, -1.0) | 24 | 1.037468 | 0.9334791 | 6.27069 | 11.13995 | 10.94442 | 11.13995 | 10.94442
(1.0, 2.0, -4.0) | 4 | (1.0, -3.0, 1.0) | 24 | 1.037468 | 0.9334791 | 6.27069 | 11.13995 | 10.94442 | 11.13995 | 10.94442
(1.0, 2.0, -4.0) | 4 | (1.0, -1.0, 3.0) | 24 | 1.037468 | 0.9334791 | 6.27069 | 11.13995 | 10.94442 | 11.13995 | 10.94442
(1.0, 2.0, -4.0) | 4 | (-1.0, -1.0, -3.0) | 24 | 1.037468 | 0.9334791 | 6.27069 | 11.13995 | 10.94442 | 11.13995 | 10.94442
(1.0, 2.0, -4.0) | 4 | (-1.0, 1.0, 3.0) | 24 | 1.037468 | 0.9334791 | 6.27069 | 11.13995 | 10.94442 | 11.13995 | 10.94442
(1.0, 2.0, -4.0) | 4 | (1.0, 1.0, -3.0) | 24 | 1.037468 | 0.9334791 | 6.27069 | 11.13995 | 10.94442 | 11.13995 | 10.94442
(1.0, 2.0, -4.0) | 4 | (3.0, 1.0, -1.0) | 24 | 1.037468 | 0.9334791 | 6.27069 | 11.13995 | 10.94442 | 11.13995 | 10.94442
(1.0, 2.0, -4.0) | 4 | (-3.0, -1.0, -1.0) | 24 | 1.037468 | 0.9334791 | 6.27069 | 11.13995 | 10.94442 | 11.13995 | 10.94442
(1.0, 2.0, -4.0) | 4 | (-3.0, 1.0, 1.0) | 24 | 1.037468 | 0.9334791 | 6.27069 | 11.13995 | 10.94442 | 11.13995 | 10.94442
(1.0, 2.0, -4.0) | 4 | (3.0, -1.0, 1.0) | 24 | 1.037468 | 0.9334791 | 6.27069 | 11.13995 | 10.94442 | 11.13995 | 10.94442
(-1.0, 2.0, 4.0) | 4 | (-1.0, 3.0, 1.0) | 24 | 1.037468 | 0.9334791 | 6.27069 | 11.13995 | 10.94442 | 11.13995 | 10.94442
(-1.0, 2.0, 4.0) | 4 | (-1.0, -3.0, -1.0) | 24 | 1.037468 | 0.9334791 | 6.27069 | 11.13995 | 10.94442 | 11.13995 | 10.94442
(-1.0, 2.0, 4.0) | 4 | (-1.0, -1.0, 3.0) | 24 | 1.037468 | 0.9334791 | 6.27069 | 11.13995 | 10.94442 | 11.13995 | 10.94442
(-1.0, 2.0, 4.0) | 4 | (-1.0, 1.0, -3.0) | 24 | 1.037468 | 0.9334791 | 6.27069 | 11.13995 | 10.94442 | 11.13995 | 10.94442
(-1.0, 2.0, 4.0) | 4 | (-3.0, 1.0, -1.0) | 24 | 1.037468 | 0.9334791 | 6.27069 | 11.13995 | 10.94442 | 11.13995 | 10.94442
(-1.0, 2.0, 4.0) | 4 | (3.0, 1.0, 1.0) | 24 | 1.037468 | 0.9334791 | 6.27069 | 11.13995 | 10.94442 | 11.13995 | 10.94442
(-1.0, 2.0, 4.0) | 4 | (3.0, -1.0, -1.0) | 24 | 1.037468 | 0.9334791 | 6.27069 | 11.13995 | 10.94442 | 11.13995 | 10.94442
(-1.0, 2.0, 4.0) | 4 | (-3.0, -1.0, 1.0) | 24 | 1.037468 | 0.9334791 | 6.27069 | 11.13995 | 10.94442 | 11.13995 | 10.94442
(-1.0, 2.0, 4.0) | 4 | (-1.0, -3.0, 1.0) | 24 | 1.037468 | 0.9334791 | 6.27069 | 11.13995 | 10.94442 | 11.13995 | 10.94442
(-1.0, 2.0, 4.0) | 4 | (1.0, 3.0, 1.0) | 24 | 1.037468 | 0.9334791 | 6.27069 | 11.13995 | 10.94442 | 11.13995 | 10.94442
(-1.0, 2.0, 4.0) | 4 | (1.0, -3.0, -1.0) | 24 | 1.037468 | 0.9334791 | 6.27069 | 11.13995 | 10.94442 | 11.13995 | 10.94442
(-1.0, 2.0, 4.0) | 4 | (-1.0, 3.0, -1.0) | 24 | 1.037468 | 0.9334791 | 6.27069 | 11.13995 | 10.94442 | 11.13995 | 10.94442
(1.0, -2.0, -4.0) | 4 | (1.0, -3.0, -1.0) | 24 | 1.037468 | 0.9334791 | 6.27069 | 11.13995 | 10.94442 | 11.13995 | 10.94442
(1.0, -2.0, -4.0) | 4 | (1.0, 3.0, 1.0) | 24 | 1.037468 | 0.9334791 | 6.27069 | 11.13995 | 10.94442 | 11.13995 | 10.94442
(1.0, -2.0, -4.0) | 4 | (1.0, 1.0, -3.0) | 24 | 1.037468 | 0.9334791 | 6.27069 | 11.13995 | 10.94442 | 11.13995 | 10.94442
(1.0, -2.0, -4.0) | 4 | (1.0, -1.0, 3.0) | 24 | 1.037468 | 0.9334791 | 6.27069 | 11.13995 | 10.94442 | 11.13995 | 10.94442
(1.0, -2.0, -4.0) | 4 | (3.0, -1.0, 1.0) | 24 | 1.037468 | 0.9334791 | 6.27069 | 11.13995 | 10.94442 | 11.13995 | 10.94442
(1.0, -2.0, -4.0) | 4 | (-3.0, -1.0, -1.0) | 24 | 1.037468 | 0.9334791 | 6.27069 | 11.13995 | 10.94442 | 11.13995 | 10.94442
(1.0, -2.0, -4.0) | 4 | (-3.0, 1.0, 1.0) | 24 | 1.037468 | 0.9334791 | 6.27069 | 11.13995 | 10.94442 | 11.13995 | 10.94442
(1.0, -2.0, -4.0) | 4 | (3.0, 1.0, -1.0) | 24 | 1.037468 | 0.9334791 | 6.27069 | 11.13995 | 10.94442 | 11.13995 | 10.94442
(1.0, -2.0, -4.0) | 4 | (1.0, 3.0, -1.0) | 24 | 1.037468 | 0.9334791 | 6.27069 | 11.13995 | 10.94442 | 11.13995 | 10.94442
(1.0, -2.0, -4.0) | 4 | (-1.0, -3.0, -1.0) | 24 | 1.037468 | 0.9334791 | 6.27069 | 11.13995 | 10.94442 | 11.13995 | 10.94442
(1.0, -2.0, -4.0) | 4 | (-1.0, 3.0, 1.0) | 24 | 1.037468 | 0.9334791 | 6.27069 | 11.13995 | 10.94442 | 11.13995 | 10.94442
(1.0, -2.0, -4.0) | 4 | (1.0, -3.0, 1.0) | 24 | 1.037468 | 0.9334791 | 6.27069 | 11.13995 | 10.94442 | 11.13995 | 10.94442
(0.0, -3.0, -3.0) | 4 | (0.0, -3.0, 0.0) | 6 | 1.031973 | 1.032 | 4.375228 | -0.002593572 | 7.636214 | -0.002593572 | 7.636214
(0.0, -3.0, -3.0) | 4 | (0.0, 3.0, 0.0) | 6 | 1.031973 | 1.032 | 4.375228 | -0.002593572 | 7.636214 | -0.002593572 | 7.636214
(0.0, -3.0, -3.0) | 4 | (0.0, 0.0, -3.0) | 6 | 1.031973 | 1.032 | 4.375228 | -0.002593572 | 7.636214 | -0.002593572 | 7.636214
(0.0, -3.0, -3.0) | 4 | (0.0, 0.0, 3.0) | 6 | 1.031973 | 1.032 | 4.375228 | -0.002593572 | 7.636214 | -0.002593572 | 7.636214
(0.0, -3.0, -3.0) | 4 | (3.0, 0.0, 0.0) | 6 | 1.031973 | 1.032 | 4.375228 | -0.002593572 | 7.636214 | -0.002593572 | 7.636214
(0.0, -3.0, -3.0) | 4 | (-3.0, 0.0, 0.0) | 6 | 1.031973 | 1.032 | 4.375228 | -0.002593572 | 7.636214 | -0.002593572 | 7.636214
(0.0, -3.0, -3.0) | 4 | (-3.0, 0.0, 0.0) | 6 | 1.031973 | 1.032 | 4.375228 | -0.002593572 | 7.636214 | -0.002593572 | 7.636214
(0.0, -3.0, -3.0) | 4 | (3.0, 0.0, 0.0) | 6 | 1.031973 | 1.032 | 4.375228 | -0.002593572 | 7.636214 | -0.002593572 | 7.636214
(0.0, -3.0, -3.0) | 4 | (0.0, 3.0, 0.0) | 6 | 1.031973 | 1.032 | 4.375228 | -0.002593572 | 7.636214 | -0.002593572 | 7.636214
(0.0, -3.0, -3.0) | 4 | (0.0, -3.0, 0.0) | 6 | 1.031973 | 1.032 | 4.375228 | -0.002593572 | 7.636214 | -0.002593572 | 7.636214
(0.0, -3.0, -3.0) | 4 | (0.0, 3.0, 0.0) | 6 | 1.031973 | 1.032 | 4.375228 | -0.002593572 | 7.636214 | -0.002593572 | 7.636214
(0.0, -3.0, -3.0) | 4 | (0.0, -3.0, 0.0) | 6 | 1.031973 | 1.032 | 4.375228 | -0.002593572 | 7.636214 | -0.002593572 | 7.636214
(0.0, 3.0, 3.0) | 4 | (0.0, 3.0, 0.0) | 6 | 1.031973 | 1.032 | 4.375228 | -0.002593572 | 7.636214 | -0.002593572 | 7.636214
(0.0, 3.0, 3.0) | 4 | (0.0, -3.0, 0.0) | 6 | 1.031973 | 1.032 | 4.375228 | -0.002593572 | 7.636214 | -0.002593572 | 7.636214
(0.0, 3.0, 3.0) | 4 | (0.0, 0.0, 3.0) | 6 | 1.031973 | 1.032 | 4.375228 | -0.002593572 | 7.636214 | -0.002593572 | 7.636214
(0.0, 3.0, 3.0) | 4 | (0.0, 0.0, -3.0) | 6 | 1.031973 | 1.032 | 4.375228 | -0.002593572 | 7.636214 | -0.002593572 | 7.636214
(0.0, 3.0, 3.0) | 4 | (-3.0, 0.0, 0.0) | 6 | 1.031973 | 1.032 | 4.375228 | -0.002593572 | 7.636214 | -0.002593572 | 7.636214
(0.0, 3.0, 3.0) | 4 | (3.0, 0.0, 0.0) | 6 | 1.031973 | 1.032 | 4.375228 | -0.002593572 | 7.636214 | -0.002593572 | 7.636214
(0.0, 3.0, 3.0) | 4 | (3.0, 0.0, 0.0) | 6 | 1.031973 | 1.032 | 4.375228 | -0.002593572 | 7.636214 | -0.002593572 | 7.636214
(0.0, 3.0, 3.0) | 4 | (-3.0, 0.0, 0.0) | 6 | 1.031973 | 1.032 | 4.375228 | -0.002593572 | 7.636214 | -0.002593572 | 7.636214
(0.0, 3.0, 3.0) | 4 | (0.0, -3.0, 0.0) | 6 | 1.031973 | 1.032 | 4.375228 | -0.002593572 | 7.636214 | -0.002593572 | 7.636214
(0.0, 3.0, 3.0) | 4 | (0.0, 3.0, 0.0) | 6 | 1.031973 | 1.032 | 4.375228 | -0.002593572 | 7.636214 | -0.002593572 | 7.636214
(0.0, 3.0, 3.0) | 4 | (0.0, -3.0, 0.0) | 6 | 1.031973 | 1.032 | 4.375228 | -0.002593572 | 7.636214 | -0.002593572 | 7.636214
(0.0, 3.0, 3.0) | 4 | (0.0, 3.0, 0.0) | 6 | 1.031973 | 1.032 | 4.375228 | -0.002593572 | 7.636214 | -0.002593572 | 7.636214
(0.0, 3.0, -3.0) | 4 | (0.0, 0.0, -3.0) | 6 | 1.031973 | 1.032 | 4.375228 | -0.002593572 | 7.636214 | -0.002593572 | 7.636214
(0.0, 3.0, -3.0) | 4 | (0.0, 0.0, 3.0) | 6 | 1.031973 | 1.032 | 4.375228 | -0.002593572 | 7.636214 | -0.002593572 | 7.636214
(0.0, 3.0, -3.0) | 4 | (0.0, 3.0, 0.0) | 6 | 1.031973 | 1.032 | 4.375228 | -0.002593572 | 7.636214 | -0.002593572 | 7.636214
(0.0, 3.0, -3.0) | 4 | (0.0, -3.0, 0.0) | 6 | 1.031973 | 1.032 | 4.375228 | -0.002593572 | 7.636214 | -0.002593572 | 7.636214
(0.0, 3.0, -3.0) | 4 | (0.0, 0.0, 3.0) | 6 | 1.031973 | 1.032 | 4.375228 | -0.002593572 | 7.636214 | -0.002593572 | 7.636214
(0.0, 3.0, -3.0) | 4 | (0.0, 0.0, -3.0) | 6 | 1.031973 | 1.032 | 4.375228 | -0.002593572 | 7.636214 | -0.002593572 | 7.636214
(0.0, 3.0, -3.0) | 4 | (0.0, 0.0, 3.0) | 6 | 1.031973 | 1.032 | 4.375228 | -0.002593572 | 7.636214 | -0.002593572 | 7.636214
(0.0, 3.0, -3.0) | 4 | (0.0, 0.0, -3.0) | 6 | 1.031973 | 1.032 | 4.375228 | -0.002593572 | 7.636214 | -0.002593572 | 7.636214
(0.0, 3.0, -3.0) | 4 | (3.0, 0.0, 0.0) | 6 | 1.031973 | 1.032 | 4.375228 | -0.002593572 | 7.636214 | -0.002593572 | 7.636214
(0.0, 3.0, -3.0) | 4 | (-3.0, 0.0, 0.0) | 6 | 1.031973 | 1.032 | 4.375228 | -0.002593572 | 7.636214 | -0.002593572 | 7.636214
(0.0, 3.0, -3.0) | 4 | (-3.0, 0.0, 0.0) | 6 | 1.031973 | 1.032 | 4.375228 | -0.002593572 | 7.636214 | -0.002593572 | 7.636214
(0.0, 3.0, -3.0) | 4 | (3.0, 0.0, 0.0) | 6 | 1.031973 | 1.032 | 4.375228 | -0.002593572 | 7.636214 | -0.002593572 | 7.636214
(0.0, -3.0, 3.0) | 4 | (0.0, 0.0, 3.0) | 6 | 1.031973 | 1.032 | 4.375228 | -0.002593572 | 7.636214 | -0.002593572 | 7.636214
(0.0, -3.0, 3.0) | 4 | (0.0, 0.0, -3.0) | 6 | 1.031973 | 1.032 | 4.375228 | -0.002593572 | 7.636214 | -0.002593572 | 7.636214
(0.0, -3.0, 3.0) | 4 | (0.0, -3.0, 0.0) | 6 | 1.031973 | 1.032 | 4.375228 | -0.002593572 | 7.636214 | -0.002593572 | 7.636214
(0.0, -3.0, 3.0) | 4 | (0.0, 3.0, 0.0) | 6 | 1.031973 | 1.032 | 4.375228 | -0.002593572 | 7.636214 | -0.002593572 | 7.636214
(0.0, -3.0, 3.0) | 4 | (0.0, 0.0, -3.0) | 6 | 1.031973 | 1.032 | 4.375228 | -0.002593572 | 7.636214 | -0.002593572 | 7.636214
(0.0, -3.0, 3.0) | 4 | (0.0, 0.0, 3.0) | 6 | 1.031973 | 1.032 | 4.375228 | -0.002593572 | 7.636214 | -0.002593572 | 7.636214
(0.0, -3.0, 3.0) | 4 | (0.0, 0.0, -3.0) | 6 | 1.031973 | 1.032 | 4.375228 | -0.002593572 | 7.636214 | -0.002593572 | 7.636214
(0.0, -3.0, 3.0) | 4 | (0.0, 0.0, 3.0) | 6 | 1.031973 | 1.032 | 4.375228 | -0.002593572 | 7.636214 | -0.002593572 | 7.636214
(0.0, -3.0, 3.0) | 4 | (-3.0, 0.0, 0.0) | 6 | 1.031973 | 1.032 | 4.375228 | -0.002593572 | 7.636214 | -0.002593572 | 7.636214
(0.0, -3.0, 3.0) | 4 | (3.0, 0.0, 0.0) | 6 | 1.031973 | 1.032 | 4.375228 | -0.002593572 | 7.636214 | -0.002593572 | 7.636214
(0.0, -3.0, 3.0) | 4 | (3.0, 0.0, 0.0) | 6 | 1.031973 | 1.032 | 4.375228 | -0.002593572 | 7.636214 | -0.002593572 | 7.636214
(0.0, -3.0, 3.0) | 4 | (-3.0, 0.0, 0.0) | 6 | 1.031973 | 1.032 | 4.375228 | -0.002593572 | 7.636214 | -0.002593572 | 7.636214
(0.0, 2.0, 4.0) | 4 | (0.0, 3.0, 1.0) | 24 | 1.027009 | 0.9790412 | 3.670712 | 4.899495 | 6.406602 | 4.899495 | 6.406602
(0.0, 2.0, 4.0) | 4 | (0.0, -3.0, -1.0) | 24 | 1.027009 | 0.9790412 | 3.670712 | 4.899495 | 6.406602 | 4.899495 | 6.406602
(0.0, 2.0, 4.0) | 4 | (0.0, -1.0, 3.0) | 24 | 1.027009 | 0.9790412 | 3.670712 | 4.899495 | 6.406602 | 4.899495 | 6.406602
(0.0, 2.0, 4.0) | 4 | (0.0, 1.0, -3.0) | 24 | 1.027009 | 0.9790412 | 3.670712 | 4.899495 | 6.406602 | 4.899495 | 6.406602
(0.0, 2.0, 4.0) | 4 | (-3.0, 0.0, -1.0) | 24 | 1.027009 | 0.9790412 | 3.670712 | 4.899495 | 6.406602 | 4.899495 | 6.406602
(0.0, 2.0, 4.0) | 4 | (3.0, 0.0, 1.0) | 24 | 1.027009 | 0.9790412 | 3.670712 | 4.899495 | 6.406602 | 4.899495 | 6.406602
(0.0, 2.0, 4.0) | 4 | (3.0, 0.0, -1.0) | 24 | 1.027009 | 0.9790412 | 3.670712 | 4.899495 | 6.406602 | 4.899495 | 6.406602
(0.0, 2.0, 4.0) | 4 | (-3.0, 0.0, 1.0) | 24 | 1.027009 | 0.9790412 | 3.670712 | 4.899495 | 6.406602 | 4.899495 | 6.406602
(0.0, 2.0, 4.0) | 4 | (-1.0, -3.0, 0.0) | 24 | 1.027009 | 0.9790412 | 3.670712 | 4.899495 | 6.406602 | 4.899495 | 6.406602
(0.0, 2.0, 4.0) | 4 | (1.0, 3.0, 0.0) | 24 | 1.027009 | 0.9790412 | 3.670712 | 4.899495 | 6.406602 | 4.899495 | 6.406602
(0.0, 2.0, 4.0) | 4 | (1.0, -3.0, 0.0) | 24 | 1.027009 | 0.9790412 | 3.670712 | 4.899495 | 6.406602 | 4.899495 | 6.406602
(0.0, 2.0, 4.0) | 4 | (-1.0, 3.0, 0.0) | 24 | 1.027009 | 0.9790412 | 3.670712 | 4.899495 | 6.406602 | 4.899495 | 6.406602
(0.0, -2.0, -4.0) | 4 | (0.0, -3.0, -1.0) | 24 | 1.027009 | 0.9790412 | 3.670712 | 4.899495 | 6.406602 | 4.899495 | 6.406602
(0.0, -2.0, -4.0) | 4 | (0.0, 3.0, 1.0) | 24 | 1.027009 | 0.9790412 | 3.670712 | 4.899495 | 6.406602 | 4.899495 | 6.406602
(0.0, -2.0, -4.0) | 4 | (0.0, 1.0, -3.0) | 24 | 1.027009 | 0.9790412 | 3.670712 | 4.899495 | 6.406602 | 4.899495 | 6.406602
(0.0, -2.0, -4.0) | 4 | (0.0, -1.0, 3.0) | 24 | 1.027009 | 0.9790412 | 3.670712 | 4.899495 | 6.406602 | 4.899495 | 6.406602
(0.0, -2.0, -4.0) | 4 | (3.0, 0.0, 1.0) | 24 | 1.027009 | 0.9790412 | 3.670712 | 4.899495 | 6.406602 | 4.899495 | 6.406602
(0.0, -2.0, -4.0) | 4 | (-3.0, 0.0, -1.0) | 24 | 1.027009 | 0.9790412 | 3.670712 | 4.899495 | 6.406602 | 4.899495 | 6.406602
(0.0, -2.0, -4.0) | 4 | (-3.0, 0.0, 1.0) | 24 | 1.027009 | 0.9790412 | 3.670712 | 4.899495 | 6.406602 | 4.899495 | 6.406602
(0.0, -2.0, -4.0) | 4 | (3.0, 0.0, -1.0) | 24 | 1.027009 | 0.9790412 | 3.670712 | 4.899495 | 6.406602 | 4.899495 | 6.406602
(0.0, -2.0, -4.0) | 4 | (1.0, 3.0, 0.0) | 24 | 1.027009 | 0.9790412 | 3.670712 | 4.899495 | 6.406602 | 4.899495 | 6.406602
(0.0, -2.0, -4.0) | 4 | (-1.0, -3.0, 0.0) | 24 | 1.027009 | 0.9790412 | 3.670712 | 4.899495 | 6.406602 | 4.899495 | 6.406602
(0.0, -2.0, -4.0) | 4 | (-1.0, 3.0, 0.0) | 24 | 1.027009 | 0.9790412 | 3.670712 | 4.899495 | 6.406602 | 4.899495 | 6.406602
(0.0, -2.0, -4.0) | 4 | (1.0, -3.0, 0.0) | 24 | 1.027009 | 0.9790412 | 3.670712 | 4.899495 | 6.406602 | 4.899495 | 6.406602
(0.0, 2.0, -4.0) | 4 | (0.0, -1.0, -3.0) | 24 | 1.027009 | 0.9790412 | 3.670712 | 4.899495 | 6.406602 | 4.899495 | 6.406602
(0.0, 2.0, -4.0) | 4 | (0.0, 1.0, 3.0) | 24 | 1.027009 | 0.9790412 | 3.670712 | 4.899495 | 6.406602 | 4.899495 | 6.406602
(0.0, 2.0, -4.0) | 4 | (0.0, 3.0, -1.0) | 24 | 1.027009 | 0.9790412 | 3.670712 | 4.899495 | 6.406602 | 4.899495 | 6.406602
(0.0, 2.0, -4.0) | 4 | (0.0, -3.0, 1.0) | 24 | 1.027009 | 0.9790412 | 3.670712 | 4.899495 | 6.406602 | 4.899495 | 6.406602
(0.0, 2.0, -4.0) | 4 | (1.0, 0.0, 3.0) | 24 | 1.027009 | 0.9790412 | 3.670712 | 4.899495 | 6.406602 | 4.899495 | 6.406602
(0.0, 2.0, -4.0) | 4 | (-1.0, 0.0, -3.0) | 24 | 1.027009 | 0.9790412 | 3.670712 | 4.899495 | 6.406602 | 4.899495 | 6.406602
(0.0, 2.0, -4.0) | 4 | (-1.0, 0.0, 3.0) | 24 | 1.027009 | 0.9790412 | 3.670712 | 4.899495 | 6.406602 | 4.899495 | 6.406602
(0.0, 2.0, -4.0) | 4 | (1.0, 0.0, -3.0) | 24 | 1.027009 | 0.9790412 | 3.670712 | 4.899495 | 6.406602 | 4.899495 | 6.406602
(0.0, 2.0, -4.0) | 4 | (3.0, 1.0, 0.0) | 24 | 1.027009 | 0.9790412 | 3.670712 | 4.899495 | 6.406602 | 4.899495 | 6.406602
(0.0, 2.0, -4.0) | 4 | (-3.0, -1.0, 0.0) | 24 | 1.027009 | 0.9790412 | 3.670712 | 4.899495 | 6.406602 | 4.899495 | 6.406602
(0.0, 2.0, -4.0) | 4 | (-3.0, 1.0, 0.0) | 24 | 1.027009 | 0.9790412 | 3.670712 | 4.899495 | 6.406602 | 4.899495 | 6.406602
(0.0, 2.0, -4.0) | 4 | (3.0, -1.0, 0.0) | 24 | 1.027009 | 0.9790412 | 3.670712 | 4.899495 | 6.406602 | 4.899495 | 6.406602
(0.0, -2.0, 4.0) | 4 | (0.0, 1.0, 3.0) | 24 | 1.027009 | 0.9790412 | 3.670712 | 4.899495 | 6.406602 | 4.899495 | 6.406602
(0.0, -2.0, 4.0) | 4 | (0.0, -1.0, -3.0) | 24 | 1.027009 | 0.9790412 | 3.670712 | 4.899495 | 6.406602 | 4.899495 | 6.406602
(0.0, -2.0, 4.0) | 4 | (0.0, -3.0, 1.0) | 24 | 1.027009 | 0.9790412 | 3.670712 | 4.899495 | 6.406602 | 4.899495 | 6.406602
(0.0, -2.0, 4.0) | 4 | (0.0, 3.0, -1.0) | 24 | 1.027009 | 0.9790412 | 3.670712 | 4.899495 | 6.406602 | 4.899495 | 6.406602
(0.0, -2.0, 4.0) | 4 | (-1.0, 0.0, -3.0) | 24 | 1.027009 | 0.9790412 | 3.670712 | 4.899495 | 6.406602 | 4.899495 | 6.406602
(0.0, -2.0, 4.0) | 4 | (1.0, 0.0, 3.0) | 24 | 1.027009 | 0.9790412 | 3.670712 | 4.899495 | 6.406602 | 4.899495 | 6.406602
(0.0, -2.0, 4.0) | 4 | (1.0, 0.0, -3.0) | 24 | 1.027009 | 0.9790412 | 3.670712 | 4.899495 | 6.406602 | 4.899495 | 6.406602
(0.0, -2.0, 4.0) | 4 | (-1.0, 0.0, 3.0) | 24 | 1.027009 | 0.9790412 | 3.670712 | 4.899495 | 6.406602 | 4.899495 | 6.406602
(0.0, -2.0, 4.0) | 4 | (-3.0, -1.0, 0.0) | 24 | 1.027009 | 0.9790412 | 3.670712 | 4.899495 | 6.406602 | 4.899495 | 6.406602
(0.0, -2.0, 4.0) | 4 | (3.0, 1.0, 0.0) | 24 | 1.027009 | 0.9790412 | 3.670712 | 4.899495 | 6.406602 | 4.899495 | 6.406602
(0.0, -2.0, 4.0) | 4 | (3.0, -1.0, 0.0) | 24 | 1.027009 | 0.9790412 | 3.670712 | 4.899495 | 6.406602 | 4.899495 | 6.406602
(0.0, -2.0, 4.0) | 4 | (-3.0, 1.0, 0.0) | 24 | 1.027009 | 0.9790412 | 3.670712 | 4.899495 | 6.406602 | 4.899495 | 6.406602
(1.0, 0.0, 4.0) | 2 | (1.0, 2.0, 2.0) | 24 | 1.024494 | 1.032 | 0.09592554 | -0.7273476 | 0.1674216 | -0.7273476 | 0.1674216
(1.0, 0.0, 4.0) | 2 | (1.0, -2.0, -2.0) | 24 | 1.024494 | 1.032 | 0.09592554 | -0.7273476 | 0.1674216 | -0.7273476 | 0.1674216
(1.0, 0.0, 4.0) | 2 | (1.0, -2.0, 2.0) | 24 | 1.024494 | 1.032 | 0.09592554 | -0.7273476 | 0.1674216 | -0.7273476 | 0.1674216
(1.0, 0.0, 4.0) | 2 | (1.0, 2.0, -2.0) | 24 | 1.024494 | 1.032 | 0.09592554 | -0.7273476 | 0.1674216 | -0.7273476 | 0.1674216
(1.0, 0.0, 4.0) | 2 | (-2.0, -1.0, -2.0) | 24 | 1.024494 | 1.032 | 0.09592554 | -0.7273476 | 0.1674216 | -0.7273476 | 0.1674216
(1.0, 0.0, 4.0) | 2 | (2.0, -1.0, 2.0) | 24 | 1.024494 | 1.032 | 0.09592554 | -0.7273476 | 0.1674216 | -0.7273476 | 0.1674216
(1.0, 0.0, 4.0) | 2 | (2.0, 1.0, -2.0) | 24 | 1.024494 | 1.032 | 0.09592554 | -0.7273476 | 0.1674216 | -0.7273476 | 0.1674216
(1.0, 0.0, 4.0) | 2 | (-2.0, 1.0, 2.0) | 24 | 1.024494 | 1.032 | 0.09592554 | -0.7273476 | 0.1674216 | -0.7273476 | 0.1674216
(1.0, 0.0, 4.0) | 2 | (-2.0, -2.0, -1.0) | 24 | 1.024494 | 1.032 | 0.09592554 | -0.7273476 | 0.1674216 | -0.7273476 | 0.1674216
(1.0, 0.0, 4.0) | 2 | (2.0, 2.0, -1.0) | 24 | 1.024494 | 1.032 | 0.09592554 | -0.7273476 | 0.1674216 | -0.7273476 | 0.1674216
(1.0, 0.0, 4.0) | 2 | (2.0, -2.0, 1.0) | 24 | 1.024494 | 1.032 | 0.09592554 | -0.7273476 | 0.1674216 | -0.7273476 | 0.1674216
(1.0, 0.0, 4.0) | 2 | (-2.0, 2.0, 1.0) | 24 | 1.024494 | 1.032 | 0.09592554 | -0.7273476 | 0.1674216 | -0.7273476 | 0.1674216
(-1.0, 0.0, -4.0) | 2 | (-1.0, -2.0, -2.0) | 24 | 1.024494 | 1.032 | 0.09592554 | -0.7273476 | 0.1674216 | -0.7273476 | 0.1674216
(-1.0, 0.0, -4.0) | 2 | (-1.0, 2.0, 2.0) | 24 | 1.024494 | 1.032 | 0.09592554 | -0.7273476 | 0.1674216 | -0.7273476 | 0.1674216
(-1.0, 0.0, -4.0) | 2 | (-1.0, 2.0, -2.0) | 24 | 1.024494 | 1.032 | 0.09592554 | -0.7273476 | 0.1674216 | -0.7273476 | 0.1674216
(-1.0, 0.0, -4.0) | 2 | (-1.0, -2.0, 2.0) | 24 | 1.024494 | 1.032 | 0.09592554 | -0.7273476 | 0.1674216 | -0.7273476 | 0.1674216
(-1.0, 0.0, -4.0) | 2 | (2.0, 1.0, 2.0) | 24 | 1.024494 | 1.032 | 0.09592554 | -0.7273476 | 0.1674216 | -0.7273476 | 0.1674216
(-1.0, 0.0, -4.0) | 2 | (-2.0, 1.0, -2.0) | 24 | 1.024494 | 1.032 | 0.09592554 | -0.7273476 | 0.1674216 | -0.7273476 | 0.1674216
(-1.0, 0.0, -4.0) | 2 | (-2.0, -1.0, 2.0) | 24 | 1.024494 | 1.032 | 0.09592554 | -0.7273476 | 0.1674216 | -0.7273476 | 0.1674216
(-1.0, 0.0, -4.0) | 2 | (2.0, -1.0, -2.0) | 24 | 1.024494 | 1.032 | 0.09592554 | -0.7273476 | 0.1674216 | -0.7273476 | 0.1674216
(-1.0, 0.0, -4.0) | 2 | (2.0, 2.0, 1.0) | 24 | 1.024494 | 1.032 | 0.09592554 | -0.7273476 | 0.1674216 | -0.7273476 | 0.1674216
(-1.0, 0.0, -4.0) | 2 | (-2.0, -2.0, 1.0) | 24 | 1.024494 | 1.032 | 0.09592554 | -0.7273476 | 0.1674216 | -0.7273476 | 0.1674216
(-1.0, 0.0, -4.0) | 2 | (-2.0, 2.0, -1.0) | 24 | 1.024494 | 1.032 | 0.09592554 | -0.7273476 | 0.1674216 | -0.7273476 | 0.1674216
(-1.0, 0.0, -4.0) | 2 | (2.0, -2.0, -1.0) | 24 | 1.024494 | 1.032 | 0.09592554 | -0.7273476 | 0.1674216 | -0.7273476 | 0.1674216
(1.0, -3.0, -3.0) | 4 | (1.0, -3.0, 0.0) | 24 | 1.02437 | 0.9790412 | 7.729706 | 4.629872 | 13.49088 | 4.629872 | 13.49088
(1.0, -3.0, -3.0) | 4 | (1.0, 3.0, 0.0) | 24 | 1.02437 | 0.9790412 | 7.729706 | 4.629872 | 13.49088 | 4.629872 | 13.49088
(1.0, -3.0, -3.0) | 4 | (1.0, 0.0, -3.0) | 24 | 1.02437 | 0.9790412 | 7.729706 | 4.629872 | 13.49088 | 4.629872 | 13.49088
(1.0, -3.0, -3.0) | 4 | (1.0, 0.0, 3.0) | 24 | 1.02437 | 0.9790412 | 7.729706 | 4.629872 | 13.49088 | 4.629872 | 13.49088
(1.0, -3.0, -3.0) | 4 | (3.0, -1.0, 0.0) | 24 | 1.02437 | 0.9790412 | 7.729706 | 4.629872 | 13.49088 | 4.629872 | 13.49088
(1.0, -3.0, -3.0) | 4 | (-3.0, -1.0, 0.0) | 24 | 1.02437 | 0.9790412 | 7.729706 | 4.629872 | 13.49088 | 4.629872 | 13.49088
(1.0, -3.0, -3.0) | 4 | (-3.0, 1.0, 0.0) | 24 | 1.02437 | 0.9790412 | 7.729706 | 4.629872 | 13.49088 | 4.629872 | 13.49088
(1.0, -3.0, -3.0) | 4 | (3.0, 1.0, 0.0) | 24 | 1.02437 | 0.9790412 | 7.729706 | 4.629872 | 13.49088 | 4.629872 | 13.49088
(1.0, -3.0, -3.0) | 4 | (0.0, 3.0, -1.0) | 24 | 1.02437 | 0.9790412 | 7.729706 | 4.629872 | 13.49088 | 4.629872 | 13.49088
(1.0, -3.0, -3.0) | 4 | (0.0, -3.0, -1.0) | 24 | 1.02437 | 0.9790412 | 7.729706 | 4.629872 | 13.49088 | 4.629872 | 13.49088
(1.0, -3.0, -3.0) | 4 | (0.0, 3.0, 1.0) | 24 | 1.02437 | 0.9790412 | 7.729706 | 4.629872 | 13.49088 | 4.629872 | 13.49088
(1.0, -3.0, -3.0) | 4 | (0.0, -3.0, 1.0) | 24 | 1.02437 | 0.9790412 | 7.729706 | 4.629872 | 13.49088 | 4.629872 | 13.49088
(-1.0, 3.0, 3.0) | 4 | (-1.0, 3.0, 0.0) | 24 | 1.02437 | 0.9790412 | 7.729706 | 4.629872 | 13.49088 | 4.629872 | 13.49088
(-1.0, 3.0, 3.0) | 4 | (-1.0, -3.0, 0.0) | 24 | 1.02437 | 0.9790412 | 7.729706 | 4.629872 | 13.49088 | 4.629872 | 13.49088
(-1.0, 3.0, 3.0) | 4 | (-1.0, 0.0, 3.0) | 24 | 1.02437 | 0.9790412 | 7.729706 | 4.629872 | 13.49088 | 4.629872 | 13.49088
(-1.0, 3.0, 3.0) | 4 | (-1.0, 0.0, -3.0) | 24 | 1.02437 | 0.9790412 | 7.729706 | 4.629872 | 13.49088 | 4.629872 | 13.49088
(-1.0, 3.0, 3.0) | 4 | (-3.0, 1.0, 0.0) | 24 | 1.02437 | 0.9790412 | 7.729706 | 4.629872 | 13.49088 | 4.629872 | 13.49088
(-1.0, 3.0, 3.0) | 4 | (3.0, 1.0, 0.0) | 24 | 1.02437 | 0.9790412 | 7.729706 | 4.629872 | 13.49088 | 4.629872 | 13.49088
(-1.0, 3.0, 3.0) | 4 | (3.0, -1.0, 0.0) | 24 | 1.02437 | 0.9790412 | 7.729706 | 4.629872 | 13.49088 | 4.629872 | 13.49088
(-1.0, 3.0, 3.0) | 4 | (-3.0, -1.0, 0.0) | 24 | 1.02437 | 0.9790412 | 7.729706 | 4.629872 | 13.49088 | 4.629872 | 13.49088
(-1.0, 3.0, 3.0) | 4 | (0.0, -3.0, 1.0) | 24 | 1.02437 | 0.9790412 | 7.729706 | 4.629872 | 13.49088 | 4.629872 | 13.49088
(-1.0, 3.0, 3.0) | 4 | (0.0, 3.0, 1.0) | 24 | 1.02437 | 0.9790412 | 7.729706 | 4.629872 | 13.49088 | 4.629872 | 13.49088
(-1.0, 3.0, 3.0) | 4 | (0.0, -3.0, -1.0) | 24 | 1.02437 | 0.9790412 | 7.729706 | 4.629872 | 13.49088 | 4.629872 | 13.49088
(-1.0, 3.0, 3.0) | 4 | (0.0, 3.0, -1.0) | 24 | 1.02437 | 0.9790412 | 7.729706 | 4.629872 | 13.49088 | 4.629872 | 13.49088
(-1.0, -3.0, 3.0) | 4 | (-1.0, 0.0, 3.0) | 24 | 1.02437 | 0.9790412 | 7.729706 | 4.629872 | 13.49088 | 4.629872 | 13.49088
(-1.0, -3.0, 3.0) | 4 | (-1.0, 0.0, -3.0) | 24 | 1.02437 | 0.9790412 | 7.729706 | 4.629872 | 13.49088 | 4.629872 | 13.49088
(-1.0, -3.0, 3.0) | 4 | (-1.0, -3.0, 0.0) | 24 | 1.02437 | 0.9790412 | 7.729706 | 4.629872 | 13.49088 | 4.629872 | 13.49088
(-1.0, -3.0, 3.0) | 4 | (-1.0, 3.0, 0.0) | 24 | 1.02437 | 0.9790412 | 7.729706 | 4.629872 | 13.49088 | 4.629872 | 13.49088
(-1.0, -3.0, 3.0) | 4 | (0.0, 1.0, -3.0) | 24 | 1.02437 | 0.9790412 | 7.729706 | 4.629872 | 13.49088 | 4.629872 | 13.49088
(-1.0, -3.0, 3.0) | 4 | (0.0, 1.0, 3.0) | 24 | 1.02437 | 0.9790412 | 7.729706 | 4.629872 | 13.49088 | 4.629872 | 13.49088
(-1.0, -3.0, 3.0) | 4 | (0.0, -1.0, -3.0) | 24 | 1.02437 | 0.9790412 | 7.729706 | 4.629872 | 13.49088 | 4.629872 | 13.49088
(-1.0, -3.0, 3.0) | 4 | (0.0, -1.0, 3.0) | 24 | 1.02437 | 0.9790412 | 7.729706 | 4.629872 | 13.49088 | 4.629872 | 13.49088
(-1.0, -3.0, 3.0) | 4 | (-3.0, 0.0, 1.0) | 24 | 1.02437 | 0.9790412 | 7.729706 | 4.629872 | 13.49088 | 4.629872 | 13.49088
(-1.0, -3.0, 3.0) | 4 | (3.0, 0.0, 1.0) | 24 | 1.02437 | 0.9790412 | 7.729706 | 4.629872 | 13.49088 | 4.629872 | 13.49088
(-1.0, -3.0, 3.0) | 4 | (3.0, 0.0, -1.0) | 24 | 1.02437 | 0.9790412 | 7.729706 | 4.629872 | 13.49088 | 4.629872 | 13.49088
(-1.0, -3.0, 3.0) | 4 | (-3.0, 0.0, -1.0) | 24 | 1.02437 | 0.9790412 | 7.729706 | 4.629872 | 13.49088 | 4.629872 | 13.49088
(1.0, 3.0, -3.0) | 4 | (1.0, 0.0, -3.0) | 24 | 1.02437 | 0.9790412 | 7.729706 | 4.629872 | 13.49088 | 4.629872 | 13.49088
(1.0, 3.0, -3.0) | 4 | (1.0, 0.0, 3.0) | 24 | 1.02437 | 0.9790412 | 7.729706 | 4.629872 | 13.49088 | 4.629872 | 13.49088
(1.0, 3.0, -3.0) | 4 | (1.0, 3.0, 0.0) | 24 | 1.02437 | 0.9790412 | 7.729706 | 4.629872 | 13.49088 | 4.629872 | 13.49088
(1.0, 3.0, -3.0) | 4 | (1.0, -3.0, 0.0) | 24 | 1.02437 | 0.9790412 | 7.729706 | 4.629872 | 13.49088 | 4.629872 | 13.49088
(1.0, 3.0, -3.0) | 4 | (0.0, -1.0, 3.0) | 24 | 1.02437 | 0.9790412 | 7.729706 | 4.629872 | 13.49088 | 4.629872 | 13.49088
(1.0, 3.0, -3.0) | 4 | (0.0, -1.0, -3.0) | 24 | 1.02437 | 0.9790412 | 7.729706 | 4.629872 | 13.49088 | 4.629872 | 13.49088
(1.0, 3.0, -3.0) | 4 | (0.0, 1.0, 3.0) | 24 | 1.02437 | 0.9790412 | 7.729706 | 4.629872 | 13.49088 | 4.629872 | 13.49088
(1.0, 3.0, -3.0) | 4 | (0.0, 1.0, -3.0) | 24 | 1.02437 | 0.9790412 | 7.729706 | 4.629872 | 13.49088 | 4.629872 | 13.49088
(1.0, 3.0, -3.0) | 4 | (3.0, 0.0, -1.0) | 24 | 1.02437 | 0.9790412 | 7.729706 | 4.629872 | 13.49088 | 4.629872 | 13.49088
(1.0, 3.0, -3.0) | 4 | (-3.0, 0.0, -1.0) | 24 | 1.02437 | 0.9790412 | 7.729706 | 4.629872 | 13.49088 | 4.629872 | 13.49088
(1.0, 3.0, -3.0) | 4 | (-3.0, 0.0, 1.0) | 24 | 1.02437 | 0.9790412 | 7.729706 | 4.629872 | 13.49088 | 4.629872 | 13.49088
(1.0, 3.0, -3.0) | 4 | (3.0, 0.0, 1.0) | 24 | 1.02437 | 0.9790412 | 7.729706 | 4.629872 | 13.49088 | 4.629872 | 13.49088
(-2.0, -1.0, 4.0) | 4 | (-2.0, 1.5, 2.5) | 48 | 1.022861 | 0.875681 | 8.738663 | 16.80753 | 15.25184 | 16.80753 | 15.25184
(-2.0, -1.0, 4.0) | 4 | (-2.0, -1.5, -2.5) | 48 | 1.022861 | 0.875681 | 8.738663 | 16.80753 | 15.25184 | 16.80753 | 15.25184
(-2.0, -1.0, 4.0) | 4 | (-2.0, -2.5, 1.5) | 48 | 1.022861 | 0.875681 | 8.738663 | 16.80753 | 15.25184 | 16.80753 | 15.25184
(-2.0, -1.0, 4.0) | 4 | (-2.0, 2.5, -1.5) | 48 | 1.022861 | 0.875681 | 8.738663 | 16.80753 | 15.25184 | 16.80753 | 15.25184
(-2.0, -1.0, 4.0) | 4 | (-1.5, 2.0, -2.5) | 48 | 1.022861 | 0.875681 | 8.738663 | 16.80753 | 15.25184 | 16.80753 | 15.25184
(-2.0, -1.0, 4.0) | 4 | (1.5, 2.0, 2.5) | 48 | 1.022861 | 0.875681 | 8.738663 | 16.80753 | 15.25184 | 16.80753 | 15.25184
(-2.0, -1.0, 4.0) | 4 | (1.5, -2.0, -2.5) | 48 | 1.022861 | 0.875681 | 8.738663 | 16.80753 | 15.25184 | 16.80753 | 15.25184
(-2.0, -1.0, 4.0) | 4 | (-1.5, -2.0, 2.5) | 48 | 1.022861 | 0.875681 | 8.738663 | 16.80753 | 15.25184 | 16.80753 | 15.25184
(-2.0, -1.0, 4.0) | 4 | (-2.5, -1.5, 2.0) | 48 | 1.022861 | 0.875681 | 8.738663 | 16.80753 | 15.25184 | 16.80753 | 15.25184
(-2.0, -1.0, 4.0) | 4 | (2.5, 1.5, 2.0) | 48 | 1.022861 | 0.875681 | 8.738663 | 16.80753 | 15.25184 | 16.80753 | 15.25184
(-2.0, -1.0, 4.0) | 4 | (2.5, -1.5, -2.0) | 48 | 1.022861 | 0.875681 | 8.738663 | 16.80753 | 15.25184 | 16.80753 | 15.25184
(-2.0, -1.0, 4.0) | 4 | (-2.5, 1.5, -2.0) | 48 | 1.022861 | 0.875681 | 8.738663 | 16.80753 | 15.25184 | 16.80753 | 15.25184
(2.0, 1.0, -4.0) | 4 | (2.0, -1.5, -2.5) | 48 | 1.022861 | 0.875681 | 8.738663 | 16.80753 | 15.25184 | 16.80753 | 15.25184
(2.0, 1.0, -4.0) | 4 | (2.0, 1.5, 2.5) | 48 | 1.022861 | 0.875681 | 8.738663 | 16.80753 | 15.25184 | 16.80753 | 15.25184
(2.0, 1.0, -4.0) | 4 | (2.0, 2.5, -1.5) | 48 | 1.022861 | 0.875681 | 8.738663 | 16.80753 | 15.25184 | 16.80753 | 15.25184
(2.0, 1.0, -4.0) | 4 | (2.0, -2.5, 1.5) | 48 | 1.022861 | 0.875681 | 8.738663 | 16.80753 | 15.25184 | 16.80753 | 15.25184
(2.0, 1.0, -4.0) | 4 | (1.5, -2.0, 2.5) | 48 | 1.022861 | 0.875681 | 8.738663 | 16.80753 | 15.25184 | 16.80753 | 15.25184
(2.0, 1.0, -4.0) | 4 | (-1.5, -2.0, -2.5) | 48 | 1.022861 | 0.875681 | 8.738663 | 16.80753 | 15.25184 | 16.80753 | 15.25184
(2.0, 1.0, -4.0) | 4 | (-1.5, 2.0, 2.5) | 48 | 1.022861 | 0.875681 | 8.738663 | 16.80753 | 15.25184 | 16.80753 | 15.25184
(2.0, 1.0, -4.0) | 4 | (1.5, 2.0, -2.5) | 48 | 1.022861 | 0.875681 | 8.738663 | 16.80753 | 15.25184 | 16.80753 | 15.25184
(2.0, 1.0, -4.0) | 4 | (2.5, 1.5, -2.0) | 48 | 1.022861 | 0.875681 | 8.738663 | 16.80753 | 15.25184 | 16.80753 | 15.25184
(2.0, 1.0, -4.0) | 4 | (-2.5, -1.5, -2.0) | 48 | 1.022861 | 0.875681 | 8.738663 | 16.80753 | 15.25184 | 16.80753 | 15.25184
(2.0, 1.0, -4.0) | 4 | (-2.5, 1.5, 2.0) | 48 | 1.022861 | 0.875681 | 8.738663 | 16.80753 | 15.25184 | 16.80753 | 15.25184
(2.0, 1.0, -4.0) | 4 | (2.5, -1.5, 2.0) | 48 | 1.022861 | 0.875681 | 8.738663 | 16.80753 | 15.25184 | 16.80753 | 15.25184
(2.0, -1.0, -4.0) | 4 | (2.0, -2.5, -1.5) | 48 | 1.022861 | 0.875681 | 8.738663 | 16.80753 | 15.25184 | 16.80753 | 15.25184
(2.0, -1.0, -4.0) | 4 | (2.0, 2.5, 1.5) | 48 | 1.022861 | 0.875681 | 8.738663 | 16.80753 | 15.25184 | 16.80753 | 15.25184
(2.0, -1.0, -4.0) | 4 | (2.0, 1.5, -2.5) | 48 | 1.022861 | 0.875681 | 8.738663 | 16.80753 | 15.25184 | 16.80753 | 15.25184
(2.0, -1.0, -4.0) | 4 | (2.0, -1.5, 2.5) | 48 | 1.022861 | 0.875681 | 8.738663 | 16.80753 | 15.25184 | 16.80753 | 15.25184
(2.0, -1.0, -4.0) | 4 | (2.5, -2.0, 1.5) | 48 | 1.022861 | 0.875681 | 8.738663 | 16.80753 | 15.25184 | 16.80753 | 15.25184
(2.0, -1.0, -4.0) | 4 | (-2.5, -2.0, -1.5) | 48 | 1.022861 | 0.875681 | 8.738663 | 16.80753 | 15.25184 | 16.80753 | 15.25184
(2.0, -1.0, -4.0) | 4 | (-2.5, 2.0, 1.5) | 48 | 1.022861 | 0.875681 | 8.738663 | 16.80753 | 15.25184 | 16.80753 | 15.25184
(2.0, -1.0, -4.0) | 4 | (2.5, 2.0, -1.5) | 48 | 1.022861 | 0.875681 | 8.738663 | 16.80753 | 15.25184 | 16.80753 | 15.25184
(2.0, -1.0, -4.0) | 4 | (1.5, 2.5, -2.0) | 48 | 1.022861 | 0.875681 | 8.738663 | 16.80753 | 15.25184 | 16.80753 | 15.25184
(2.0, -1.0, -4.0) | 4 | (-1.5, -2.5, -2.0) | 48 | 1.022861 | 0.875681 | 8.738663 | 16.80753 | 15.25184 | 16.80753 | 15.25184
(2.0, -1.0, -4.0) | 4 | (-1.5, 2.5, 2.0) | 48 | 1.022861 | 0.875681 | 8.738663 | 16.80753 | 15.25184 | 16.80753 | 15.25184
(2.0, -1.0, -4.0) | 4 | (1.5, -2.5, 2.0) | 48 | 1.022861 | 0.875681 | 8.738663 | 16.80753 | 15.25184 | 16.80753 | 15.25184
(-2.0, 1.0, 4.0) | 4 | (-2.0, 2.5, 1.5) | 48 | 1.022861 | 0.875681 | 8.738663 | 16.80753 | 15.25184 | 16.80753 | 15.25184
(-2.0, 1.0, 4.0) | 4 | (-2.0, -2.5, -1.5) | 48 | 1.022861 | 0.875681 | 8.738663 | 16.80753 | 15.25184 | 16.80753 | 15.25184
(-2.0, 1.0, 4.0) | 4 | (-2.0, -1.5, 2.5) | 48 | 1.022861 | 0.875681 | 8.738663 | 16.80753 | 15.25184 | 16.80753 | 15.25184
(-2.0, 1.0, 4.0) | 4 | (-2.0, 1.5, -2.5) | 48 | 1.022861 | 0.875681 | 8.738663 | 16.80753 | 15.25184 | 16.80753 | 15.25184
(-2.0, 1.0, 4.0) | 4 | (-2.5, 2.0, -1.5) | 48 | 1.022861 | 0.875681 | 8.738663 | 16.80753 | 15.25184 | 16.80753 | 15.25184
(-2.0, 1.0, 4.0) | 4 | (2.5, 2.0, 1.5) | 48 | 1.022861 | 0.875681 | 8.738663 | 16.80753 | 15.25184 | 16.80753 | 15.25184
(-2.0, 1.0, 4.0) | 4 | (2.5, -2.0, -1.5) | 48 | 1.022861 | 0.875681 | 8.738663 | 16.80753 | 15.25184 | 16.80753 | 15.25184
(-2.0, 1.0, 4.0) | 4 | (-2.5, -2.0, 1.5) | 48 | 1.022861 | 0.875681 | 8.738663 | 16.80753 | 15.25184 | 16.80753 | 15.25184
(-2.0, 1.0, 4.0) | 4 | (-1.5, -2.5, 2.0) | 48 | 1.022861 | 0.875681 | 8.738663 | 16.80753 | 15.25184 | 16.80753 | 15.25184
(-2.0, 1.0, 4.0) | 4 | (1.5, 2.5, 2.0) | 48 | 1.022861 | 0.875681 | 8.738663 | 16.80753 | 15.25184 | 16.80753 | 15.25184
(-2.0, 1.0, 4.0) | 4 | (1.5, -2.5, -2.0) | 48 | 1.022861 | 0.875681 | 8.738663 | 16.80753 | 15.25184 | 16.80753 | 15.25184
(-2.0, 1.0, 4.0) | 4 | (-1.5, 2.5, -2.0) | 48 | 1.022861 | 0.875681 | 8.738663 | 16.80753 | 15.25184 | 16.80753 | 15.25184
(0.0, -4.0, 0.0) | 2 | (0.0, -2.0, 2.0) | 12 | 1.01975 | 1.094601 | 0 | -6.838225 | 0 | -6.838225 | 0
(0.0, -4.0, 0.0) | 2 | (0.0, 2.0, -2.0) | 12 | 1.01975 | 1.094601 | 0 | -6.838225 | 0 | -6.838225 | 0
(0.0, -4.0, 0.0) | 2 | (0.0, -2.0, -2.0) | 12 | 1.01975 | 1.094601 | 0 | -6.838225 | 0 | -6.838225 | 0
(0.0, -4.0, 0.0) | 2 | (0.0, 2.0, 2.0) | 12 | 1.01975 | 1.094601 | 0 | -6.838225 | 0 | -6.838225 | 0
(0.0, -4.0, 0.0) | 2 | (2.0, 0.0, -2.0) | 12 | 1.01975 | 1.094601 | 0 | -6.838225 | 0 | -6.838225 | 0
(0.0, -4.0, 0.0) | 2 | (-2.0, 0.0, 2.0) | 12 | 1.01975 | 1.094601 | 0 | -6.838225 | 0 | -6.838225 | 0
(0.0, -4.0, 0.0) | 2 | (-2.0, 0.0, -2.0) | 12 | 1.01975 | 1.094601 | 0 | -6.838225 | 0 | -6.838225 | 0
(0.0, -4.0, 0.0) | 2 | (2.0, 0.0, 2.0) | 12 | 1.01975 | 1.094601 | 0 | -6.838225 | 0 | -6.838225 | 0
(0.0, -4.0, 0.0) | 2 | (-2.0, 2.0, 0.0) | 12 | 1.01975 | 1.094601 | 0 | -6.838225 | 0 | -6.838225 | 0
(0.0, -4.0, 0.0) | 2 | (2.0, -2.0, 0.0) | 12 | 1.01975 | 1.094601 | 0 | -6.838225 | 0 | -6.838225 | 0
(0.0, -4.0, 0.0) | 2 | (2.0, 2.0, 0.0) | 12 | 1.01975 | 1.094601 | 0 | -6.838225 | 0 | -6.838225 | 0
(0.0, -4.0, 0.0) | 2 | (-2.0, -2.0, 0.0) | 12 | 1.01975 | 1.094601 | 0 | -6.838225 | 0 | -6.838225 | 0
(0.0, 4.0, 0.0) | 2 | (0.0, 2.0, -2.0) | 12 | 1.01975 | 1.094601 | 0 | -6.838225 | 0 | -6.838225 | 0
(0.0, 4.0, 0.0) | 2 | (0.0, -2.0, 2.0) | 12 | 1.01975 | 1.094601 | 0 | -6.838225 | 0 | -6.838225 | 0
(0.0, 4.0, 0.0) | 2 | (0.0, 2.0, 2.0) | 12 | 1.01975 | 1.094601 | 0 | -6.838225 | 0 | -6.838225 | 0
(0.0, 4.0, 0.0) | 2 | (0.0, -2.0, -2.0) | 12 | 1.01975 | 1.094601 | 0 | -6.838225 | 0 | -6.838225 | 0
(0.0, 4.0, 0.0) | 2 | (-2.0, 0.0, 2.0) | 12 | 1.01975 | 1.094601 | 0 | -6.838225 | 0 | -6.838225 | 0
(0.0, 4.0, 0.0) | 2 | (2.0, 0.0, -2.0) | 12 | 1.01975 | 1.094601 | 0 | -6.838225 | 0 | -6.838225 | 0
(0.0, 4.0, 0.0) | 2 | (2.0, 0.0, 2.0) | 12 | 1.01975 | 1.094601 | 0 | -6.838225 | 0 | -6.838225 | 0
(0.0, 4.0, 0.0) | 2 | (-2.0, 0.0, -2.0) | 12 | 1.01975 | 1.094601 | 0 | -6.838225 | 0 | -6.838225 | 0
(0.0, 4.0, 0.0) | 2 | (2.0, -2.0, 0.0) | 12 | 1.01975 | 1.094601 | 0 | -6.838225 | 0 | -6.838225 | 0
(0.0, 4.0, 0.0) | 2 | (-2.0, 2.0, 0.0) | 12 | 1.01975 | 1.094601 | 0 | -6.838225 | 0 | -6.838225 | 0
(0.0, 4.0, 0.0) | 2 | (-2.0, -2.0, 0.0) | 12 | 1.01975 | 1.094601 | 0 | -6.838225 | 0 | -6.838225 | 0
(0.0, 4.0, 0.0) | 2 | (2.0, 2.0, 0.0) | 12 | 1.01975 | 1.094601 | 0 | -6.838225 | 0 | -6.838225 | 0
(3.0, 0.0, -1.0) | 2 | (3.0, -0.5, -0.5) | 24 | 1.019332 | 1.004475 | 14.73101 | 1.479062 | 25.71046 | 1.479062 | 25.71046
(3.0, 0.0, -1.0) | 2 | (3.0, 0.5, 0.5) | 24 | 1.019332 | 1.004475 | 14.73101 | 1.479062 | 25.71046 | 1.479062 | 25.71046
(3.0, 0.0, -1.0) | 2 | (3.0, 0.5, -0.5) | 24 | 1.019332 | 1.004475 | 14.73101 | 1.479062 | 25.71046 | 1.479062 | 25.71046
(3.0, 0.0, -1.0) | 2 | (3.0, -0.5, 0.5) | 24 | 1.019332 | 1.004475 | 14.73101 | 1.479062 | 25.71046 | 1.479062 | 25.71046
(3.0, 0.0, -1.0) | 2 | (0.5, -3.0, 0.5) | 24 | 1.019332 | 1.004475 | 14.73101 | 1.479062 | 25.71046 | 1.479062 | 25.71046
(3.0, 0.0, -1.0) | 2 | (-0.5, -3.0, -0.5) | 24 | 1.019332 | 1.004475 | 14.73101 | 1.479062 | 25.71046 | 1.479062 | 25.71046
(3.0, 0.0, -1.0) | 2 | (-0.5, 3.0, 0.5) | 24 | 1.019332 | 1.004475 | 14.73101 | 1.479062 | 25.71046 | 1.479062 | 25.71046
(3.0, 0.0, -1.0) | 2 | (0.5, 3.0, -0.5) | 24 | 1.019332 | 1.004475 | 14.73101 | 1.479062 | 25.71046 | 1.479062 | 25.71046
(3.0, 0.0, -1.0) | 2 | (0.5, 0.5, -3.0) | 24 | 1.019332 | 1.004475 | 14.73101 | 1.479062 | 25.71046 | 1.479062 | 25.71046
(3.0, 0.0, -1.0) | 2 | (-0.5, -0.5, -3.0) | 24 | 1.019332 | 1.004475 | 14.73101 | 1.479062 | 25.71046 | 1.479062 | 25.71046
(3.0, 0.0, -1.0) | 2 | (-0.5, 0.5, 3.0) | 24 | 1.019332 | 1.004475 | 14.73101 | 1.479062 | 25.71046 | 1.479062 | 25.71046
(3.0, 0.0, -1.0) | 2 | (0.5, -0.5, 3.0) | 24 | 1.019332 | 1.004475 | 14.73101 | 1.479062 | 25.71046 | 1.479062 | 25.71046
(-3.0, 0.0, 1.0) | 2 | (-3.0, 0.5, 0.5) | 24 | 1.019332 | 1.004475 | 14.73101 | 1.479062 | 25.71046 | 1.479062 | 25.71046
(-3.0, 0.0, 1.0) | 2 | (-3.0, -0.5, -0.5) | 24 | 1.019332 | 1.004475 | 14.73101 | 1.479062 | 25.71046 | 1.479062 | 25.71046
(-3.0, 0.0, 1.0) | 2 | (-3.0, -0.5, 0.5) | 24 | 1.019332 | 1.004475 | 14.73101 | 1.479062 | 25.71046 | 1.479062 | 25.71046
(-3.0, 0.0, 1.0) | 2 | (-3.0, 0.5, -0.5) | 24 | 1.019332 | 1.004475 | 14.73101 | 1.479062 | 25.71046 | 1.479062 | 25.71046
(-3.0, 0.0, 1.0) | 2 | (-0.5, 3.0, -0.5) | 24 | 1.019332 | 1.004475 | 14.73101 | 1.479062 | 25.71046 | 1.479062 | 25.71046
(-3.0, 0.0, 1.0) | 2 | (0.5, 3.0, 0.5) | 24 | 1.019332 | 1.004475 | 14.73101 | 1.479062 | 25.71046 | 1.479062 | 25.71046
(-3.0, 0.0, 1.0) | 2 | (0.5, -3.0, -0.5) | 24 | 1.019332 | 1.004475 | 14.73101 | 1.479062 | 25.71046 | 1.479062 | 25.71046
(-3.0, 0.0, 1.0) | 2 | (-0.5, -3.0, 0.5) | 24 | 1.019332 | 1.004475 | 14.73101 | 1.479062 | 25.71046 | 1.479062 | 25.71046
(-3.0, 0.0, 1.0) | 2 | (-0.5, -0.5, 3.0) | 24 | 1.019332 | 1.004475 | 14.73101 | 1.479062 | 25.71046 | 1.479062 | 25.71046
(-3.0, 0.0, 1.0) | 2 | (0.5, 0.5, 3.0) | 24 | 1.019332 | 1.004475 | 14.73101 | 1.479062 | 25.71046 | 1.479062 | 25.71046
(-3.0, 0.0, 1.0) | 2 | (0.5, -0.5, -3.0) | 24 | 1.019332 | 1.004475 | 14.73101 | 1.479062 | 25.71046 | 1.479062 | 25.71046
(-3.0, 0.0, 1.0) | 2 | (-0.5, 0.5, -3.0) | 24 | 1.019332 | 1.004475 | 14.73101 | 1.479062 | 25.71046 | 1.479062 | 25.71046
(2.0, 3.0, -1.0) | 4 | (2.0, 1.0, -2.0) | 24 | 1.014701 | 1.032 | 10.65984 | -1.676248 | 18.60493 | -1.676248 | 18.60493
(2.0, 3.0, -1.0) | 4 | (2.0, -1.0, 2.0) | 24 | 1.014701 | 1.032 | 10.65984 | -1.676248 | 18.60493 | -1.676248 | 18.60493
(2.0, 3.0, -1.0) | 4 | (2.0, 2.0, 1.0) | 24 | 1.014701 | 1.032 | 10.65984 | -1.676248 | 18.60493 | -1.676248 | 18.60493
(2.0, 3.0, -1.0) | 4 | (2.0, -2.0, -1.0) | 24 | 1.014701 | 1.032 | 10.65984 | -1.676248 | 18.60493 | -1.676248 | 18.60493
(2.0, 3.0, -1.0) | 4 | (-1.0, -2.0, 2.0) | 24 | 1.014701 | 1.032 | 10.65984 | -1.676248 | 18.60493 | -1.676248 | 18.60493
(2.0, 3.0, -1.0) | 4 | (1.0, -2.0, -2.0) | 24 | 1.014701 | 1.032 | 10.65984 | -1.676248 | 18.60493 | -1.676248 | 18.60493
(2.0, 3.0, -1.0) | 4 | (1.0, 2.0, 2.0) | 24 | 1.014701 | 1.032 | 10.65984 | -1.676248 | 18.60493 | -1.676248 | 18.60493
(2.0, 3.0, -1.0) | 4 | (-1.0, 2.0, -2.0) | 24 | 1.014701 | 1.032 | 10.65984 | -1.676248 | 18.60493 | -1.676248 | 18.60493
(2.0, 3.0, -1.0) | 4 | (2.0, -1.0, -2.0) | 24 | 1.014701 | 1.032 | 10.65984 | -1.676248 | 18.60493 | -1.676248 | 18.60493
(2.0, 3.0, -1.0) | 4 | (-2.0, 1.0, -2.0) | 24 | 1.014701 | 1.032 | 10.65984 | -1.676248 | 18.60493 | -1.676248 | 18.60493
(2.0, 3.0, -1.0) | 4 | (-2.0, -1.0, 2.0) | 24 | 1.014701 | 1.032 | 10.65984 | -1.676248 | 18.60493 | -1.676248 | 18.60493
(2.0, 3.0, -1.0) | 4 | (2.0, 1.0, 2.0) | 24 | 1.014701 | 1.032 | 10.65984 | -1.676248 | 18.60493 | -1.676248 | 18.60493
(-2.0, -3.0, 1.0) | 4 | (-2.0, -1.0, 2.0) | 24 | 1.014701 | 1.032 | 10.65984 | -1.676248 | 18.60493 | -1.676248 | 18.60493
(-2.0, -3.0, 1.0) | 4 | (-2.0, 1.0, -2.0) | 24 | 1.014701 | 1.032 | 10.65984 | -1.676248 | 18.60493 | -1.676248 | 18.60493
(-2.0, -3.0, 1.0) | 4 | (-2.0, -2.0, -1.0) | 24 | 1.014701 | 1.032 | 10.65984 | -1.676248 | 18.60493 | -1.676248 | 18.60493
(-2.0, -3.0, 1.0) | 4 | (-2.0, 2.0, 1.0) | 24 | 1.014701 | 1.032 | 10.65984 | -1.676248 | 18.60493 | -1.676248 | 18.60493
(-2.0, -3.0, 1.0) | 4 | (1.0, 2.0, -2.0) | 24 | 1.014701 | 1.032 | 10.65984 | -1.676248 | 18.60493 | -1.676248 | 18.60493
(-2.0, -3.0, 1.0) | 4 | (-1.0, 2.0, 2.0) | 24 | 1.014701 | 1.032 | 10.65984 | -1.676248 | 18.60493 | -1.676248 | 18.60493
(-2.0, -3.0, 1.0) | 4 | (-1.0, -2.0, -2.0) | 24 | 1.014701 | 1.032 | 10.65984 | -1.676248 | 18.60493 | -1.676248 | 18.60493
(-2.0, -3.0, 1.0) | 4 | (1.0, -2.0, 2.0) | 24 | 1.014701 | 1.032 | 10.65984 | -1.676248 | 18.60493 | -1.676248 | 18.60493
(-2.0, -3.0, 1.0) | 4 | (-2.0, 1.0, 2.0) | 24 | 1.014701 | 1.032 | 10.65984 | -1.676248 | 18.60493 | -1.676248 | 18.60493
(-2.0, -3.0, 1.0) | 4 | (2.0, -1.0, 2.0) | 24 | 1.014701 | 1.032 | 10.65984 | -1.676248 | 18.60493 | -1.676248 | 18.60493
(-2.0, -3.0, 1.0) | 4 | (2.0, 1.0, -2.0) | 24 | 1.014701 | 1.032 | 10.65984 | -1.676248 | 18.60493 | -1.676248 | 18.60493
(-2.0, -3.0, 1.0) | 4 | (-2.0, -1.0, -2.0) | 24 | 1.014701 | 1.032 | 10.65984 | -1.676248 | 18.60493 | -1.676248 | 18.60493
(-2.0, 3.0, 1.0) | 4 | (-2.0, 2.0, -1.0) | 24 | 1.014701 | 1.032 | 10.65984 | -1.676248 | 18.60493 | -1.676248 | 18.60493
(-2.0, 3.0, 1.0) | 4 | (-2.0, -2.0, 1.0) | 24 | 1.014701 | 1.032 | 10.65984 | -1.676248 | 18.60493 | -1.676248 | 18.60493
(-2.0, 3.0, 1.0) | 4 | (-2.0, 1.0, 2.0) | 24 | 1.014701 | 1.032 | 10.65984 | -1.676248 | 18.60493 | -1.676248 | 18.60493
(-2.0, 3.0, 1.0) | 4 | (-2.0, -1.0, -2.0) | 24 | 1.014701 | 1.032 | 10.65984 | -1.676248 | 18.60493 | -1.676248 | 18.60493
(-2.0, 3.0, 1.0) | 4 | (-2.0, 2.0, 1.0) | 24 | 1.014701 | 1.032 | 10.65984 | -1.676248 | 18.60493 | -1.676248 | 18.60493
(-2.0, 3.0, 1.0) | 4 | (2.0, 2.0, -1.0) | 24 | 1.014701 | 1.032 | 10.65984 | -1.676248 | 18.60493 | -1.676248 | 18.60493
(-2.0, 3.0, 1.0) | 4 | (2.0, -2.0, 1.0) | 24 | 1.014701 | 1.032 | 10.65984 | -1.676248 | 18.60493 | -1.676248 | 18.60493
(-2.0, 3.0, 1.0) | 4 | (-2.0, -2.0, -1.0) | 24 | 1.014701 | 1.032 | 10.65984 | -1.676248 | 18.60493 | -1.676248 | 18.60493
(-2.0, 3.0, 1.0) | 4 | (1.0, -2.0, 2.0) | 24 | 1.014701 | 1.032 | 10.65984 | -1.676248 | 18.60493 | -1.676248 | 18.60493
(-2.0, 3.0, 1.0) | 4 | (-1.0, 2.0, 2.0) | 24 | 1.014701 | 1.032 | 10.65984 | -1.676248 | 18.60493 | -1.676248 | 18.60493
(-2.0, 3.0, 1.0) | 4 | (-1.0, -2.0, -2.0) | 24 | 1.014701 | 1.032 | 10.65984 | -1.676248 | 18.60493 | -1.676248 | 18.60493
(-2.0, 3.0, 1.0) | 4 | (1.0, 2.0, -2.0) | 24 | 1.014701 | 1.032 | 10.65984 | -1.676248 | 18.60493 | -1.676248 | 18.60493
(2.0, -3.0, -1.0) | 4 | (2.0, -2.0, 1.0) | 24 | 1.014701 | 1.032 | 10.65984 | -1.676248 | 18.60493 | -1.676248 | 18.60493
(2.0, -3.0, -1.0) | 4 | (2.0, 2.0, -1.0) | 24 | 1.014701 | 1.032 | 10.65984 | -1.676248 | 18.60493 | -1.676248 | 18.60493
(2.0, -3.0, -1.0) | 4 | (2.0, -1.0, -2.0) | 24 | 1.014701 | 1.032 | 10.65984 | -1.676248 | 18.60493 | -1.676248 | 18.60493
(2.0, -3.0, -1.0) | 4 | (2.0, 1.0, 2.0) | 24 | 1.014701 | 1.032 | 10.65984 | -1.676248 | 18.60493 | -1.676248 | 18.60493
(2.0, -3.0, -1.0) | 4 | (2.0, -2.0, -1.0) | 24 | 1.014701 | 1.032 | 10.65984 | -1.676248 | 18.60493 | -1.676248 | 18.60493
(2.0, -3.0, -1.0) | 4 | (-2.0, -2.0, 1.0) | 24 | 1.014701 | 1.032 | 10.65984 | -1.676248 | 18.60493 | -1.676248 | 18.60493
(2.0, -3.0, -1.0) | 4 | (-2.0, 2.0, -1.0) | 24 | 1.014701 | 1.032 | 10.65984 | -1.676248 | 18.60493 | -1.676248 | 18.60493
(2.0, -3.0, -1.0) | 4 | (2.0, 2.0, 1.0) | 24 | 1.014701 | 1.032 | 10.65984 | -1.676248 | 18.60493 | -1.676248 | 18.60493
(2.0, -3.0, -1.0) | 4 | (-1.0, 2.0, -2.0) | 24 | 1.014701 | 1.032 | 10.65984 | -1.676248 | 18.60493 | -1.676248 | 18.60493
(2.0, -3.0, -1.0) | 4 | (1.0, -2.0, -2.0) | 24 | 1.014701 | 1.032 | 10.65984 | -1.676248 | 18.60493 | -1.676248 | 18.60493
(2.0, -3.0, -1.0) | 4 | (1.0, 2.0, 2.0) | 24 | 1.014701 | 1.032 | 10.65984 | -1.676248 | 18.60493 | -1.676248 | 18.60493
(2.0, -3.0, -1.0) | 4 | (-1.0, -2.0, 2.0) | 24 | 1.014701 | 1.032 | 10.65984 | -1.676248 | 18.60493 | -1.676248 | 18.60493
(2.0, 3.0, 0.0) | 4 | (2.0, 1.5, -1.5) | 24 | 1.003505 | 1.061919 | 9.215487 | -5.500795 | 16.08406 | -5.500795 | 16.08406
(2.0, 3.0, 0.0) | 4 | (2.0, -1.5, 1.5) | 24 | 1.003505 | 1.061919 | 9.215487 | -5.500795 | 16.08406 | -5.500795 | 16.08406
(2.0, 3.0, 0.0) | 4 | (2.0, 1.5, 1.5) | 24 | 1.003505 | 1.061919 | 9.215487 | -5.500795 | 16.08406 | -5.500795 | 16.08406
(2.0, 3.0, 0.0) | 4 | (2.0, -1.5, -1.5) | 24 | 1.003505 | 1.061919 | 9.215487 | -5.500795 | 16.08406 | -5.500795 | 16.08406
(2.0, 3.0, 0.0) | 4 | (-1.5, -2.0, 1.5) | 24 | 1.003505 | 1.061919 | 9.215487 | -5.500795 | 16.08406 | -5.500795 | 16.08406
(2.0, 3.0, 0.0) | 4 | (1.5, -2.0, -1.5) | 24 | 1.003505 | 1.061919 | 9.215487 | -5.500795 | 16.08406 | -5.500795 | 16.08406
(2.0, 3.0, 0.0) | 4 | (1.5, 2.0, 1.5) | 24 | 1.003505 | 1.061919 | 9.215487 | -5.500795 | 16.08406 | -5.500795 | 16.08406
(2.0, 3.0, 0.0) | 4 | (-1.5, 2.0, -1.5) | 24 | 1.003505 | 1.061919 | 9.215487 | -5.500795 | 16.08406 | -5.500795 | 16.08406
(2.0, 3.0, 0.0) | 4 | (1.5, -1.5, -2.0) | 24 | 1.003505 | 1.061919 | 9.215487 | -5.500795 | 16.08406 | -5.500795 | 16.08406
(2.0, 3.0, 0.0) | 4 | (-1.5, 1.5, -2.0) | 24 | 1.003505 | 1.061919 | 9.215487 | -5.500795 | 16.08406 | -5.500795 | 16.08406
(2.0, 3.0, 0.0) | 4 | (-1.5, -1.5, 2.0) | 24 | 1.003505 | 1.061919 | 9.215487 | -5.500795 | 16.08406 | -5.500795 | 16.08406
(2.0, 3.0, 0.0) | 4 | (1.5, 1.5, 2.0) | 24 | 1.003505 | 1.061919 | 9.215487 | -5.500795 | 16.08406 | -5.500795 | 16.08406
(-2.0, -3.0, 0.0) | 4 | (-2.0, -1.5, 1.5) | 24 | 1.003505 | 1.061919 | 9.215487 | -5.500795 | 16.08406 | -5.500795 | 16.08406
(-2.0, -3.0, 0.0) | 4 | (-2.0, 1.5, -1.5) | 24 | 1.003505 | 1.061919 | 9.215487 | -5.500795 | 16.08406 | -5.500795 | 16.08406
(-2.0, -3.0, 0.0) | 4 | (-2.0, -1.5, -1.5) | 24 | 1.003505 | 1.061919 | 9.215487 | -5.500795 | 16.08406 | -5.500795 | 16.08406
(-2.0, -3.0, 0.0) | 4 | (-2.0, 1.5, 1.5) | 24 | 1.003505 | 1.061919 | 9.215487 | -5.500795 | 16.08406 | -5.500795 | 16.08406
(-2.0, -3.0, 0.0) | 4 | (1.5, 2.0, -1.5) | 24 | 1.003505 | 1.061919 | 9.215487 | -5.500795 | 16.08406 | -5.500795 | 16.08406
(-2.0, -3.0, 0.0) | 4 | (-1.5, 2.0, 1.5) | 24 | 1.003505 | 1.061919 | 9.215487 | -5.500795 | 16.08406 | -5.500795 | 16.08406
(-2.0, -3.0, 0.0) | 4 | (-1.5, -2.0, -1.5) | 24 | 1.003505 | 1.061919 | 9.215487 | -5.500795 | 16.08406 | -5.500795 | 16.08406
(-2.0, -3.0, 0.0) | 4 | (1.5, -2.0, 1.5) | 24 | 1.003505 | 1.061919 | 9.215487 | -5.500795 | 16.08406 | -5.500795 | 16.08406
(-2.0, -3.0, 0.0) | 4 | (-1.5, 1.5, 2.0) | 24 | 1.003505 | 1.061919 | 9.215487 | -5.500795 | 16.08406 | -5.500795 | 16.08406
(-2.0, -3.0, 0.0) | 4 | (1.5, -1.5, 2.0) | 24 | 1.003505 | 1.061919 | 9.215487 | -5.500795 | 16.08406 | -5.500795 | 16.08406
(-2.0, -3.0, 0.0) | 4 | (1.5, 1.5, -2.0) | 24 | 1.003505 | 1.061919 | 9.215487 | -5.500795 | 16.08406 | -5.500795 | 16.08406
(-2.0, -3.0, 0.0) | 4 | (-1.5, -1.5, -2.0) | 24 | 1.003505 | 1.061919 | 9.215487 | -5.500795 | 16.08406 | -5.500795 | 16.08406
(-2.0, 3.0, 0.0) | 4 | (-2.0, 1.5, -1.5) | 24 | 1.003505 | 1.061919 | 9.215487 | -5.500795 | 16.08406 | -5.500795 | 16.08406
(-2.0, 3.0, 0.0) | 4 | (-2.0, -1.5, 1.5) | 24 | 1.003505 | 1.061919 | 9.215487 | -5.500795 | 16.08406 | -5.500795 | 16.08406
(-2.0, 3.0, 0.0) | 4 | (-2.0, 1.5, 1.5) | 24 | 1.003505 | 1.061919 | 9.215487 | -5.500795 | 16.08406 | -5.500795 | 16.08406
(-2.0, 3.0, 0.0) | 4 | (-2.0, -1.5, -1.5) | 24 | 1.003505 | 1.061919 | 9.215487 | -5.500795 | 16.08406 | -5.500795 | 16.08406
(-2.0, 3.0, 0.0) | 4 | (-1.5, 2.0, 1.5) | 24 | 1.003505 | 1.061919 | 9.215487 | -5.500795 | 16.08406 | -5.500795 | 16.08406
(-2.0, 3.0, 0.0) | 4 | (1.5, 2.0, -1.5) | 24 | 1.003505 | 1.061919 | 9.215487 | -5.500795 | 16.08406 | -5.500795 | 16.08406
(-2.0, 3.0, 0.0) | 4 | (1.5, -2.0, 1.5) | 24 | 1.003505 | 1.061919 | 9.215487 | -5.500795 | 16.08406 | -5.500795 | 16.08406
(-2.0, 3.0, 0.0) | 4 | (-1.5, -2.0, -1.5) | 24 | 1.003505 | 1.061919 | 9.215487 | -5.500795 | 16.08406 | -5.500795 | 16.08406
(-2.0, 3.0, 0.0) | 4 | (1.5, -1.5, 2.0) | 24 | 1.003505 | 1.061919 | 9.215487 | -5.500795 | 16.08406 | -5.500795 | 16.08406
(-2.0, 3.0, 0.0) | 4 | (-1.5, 1.5, 2.0) | 24 | 1.003505 | 1.061919 | 9.215487 | -5.500795 | 16.08406 | -5.500795 | 16.08406
(-2.0, 3.0, 0.0) | 4 | (-1.5, -1.5, -2.0) | 24 | 1.003505 | 1.061919 | 9.215487 | -5.500795 | 16.08406 | -5.500795 | 16.08406
(-2.0, 3.0, 0.0) | 4 | (1.5, 1.5, -2.0) | 24 | 1.003505 | 1.061919 | 9.215487 | -5.500795 | 16.08406 | -5.500795 | 16.08406
(2.0, -3.0, 0.0) | 4 | (2.0, -1.5, 1.5) | 24 | 1.003505 | 1.061919 | 9.215487 | -5.500795 | 16.08406 | -5.500795 | 16.08406
(2.0, -3.0, 0.0) | 4 | (2.0, 1.5, -1.5) | 24 | 1.003505 | 1.061919 | 9.215487 | -5.500795 | 16.08406 | -5.500795 | 16.08406
(2.0, -3.0, 0.0) | 4 | (2.0, -1.5, -1.5) | 24 | 1.003505 | 1.061919 | 9.215487 | -5.500795 | 16.08406 | -5.500795 | 16.08406
(2.0, -3.0, 0.0) | 4 | (2.0, 1.5, 1.5) | 24 | 1.003505 | 1.061919 | 9.215487 | -5.500795 | 16.08406 | -5.500795 | 16.08406
(2.0, -3.0, 0.0) | 4 | (1.5, -2.0, -1.5) | 24 | 1.003505 | 1.061919 | 9.215487 | -5.500795 | 16.08406 | -5.500795 | 16.08406
(2.0, -3.0, 0.0) | 4 | (-1.5, -2.0, 1.5) | 24 | 1.003505 | 1.061919 | 9.215487 | -5.500795 | 16.08406 | -5.500795 | 16.08406
(2.0, -3.0, 0.0) | 4 | (-1.5, 2.0, -1.5) | 24 | 1.003505 | 1.061919 | 9.215487 | -5.500795 | 16.08406 | -5.500795 | 16.08406
(2.0, -3.0, 0.0) | 4 | (1.5, 2.0, 1.5) | 24 | 1.003505 | 1.061919 | 9.215487 | -5.500795 | 16.08406 | -5.500795 | 16.08406
(2.0, -3.0, 0.0) | 4 | (-1.5, 1.5, -2.0) | 24 | 1.003505 | 1.061919 | 9.215487 | -5.500795 | 16.08406 | -5.500795 | 16.08406
(2.0, -3.0, 0.0) | 4 | (1.5, -1.5, -2.0) | 24 | 1.003505 | 1.061919 | 9.215487 | -5.500795 | 16.08406 | -5.500795 | 16.08406
(2.0, -3.0, 0.0) | 4 | (1.5, 1.5, 2.0) | 24 | 1.003505 | 1.061919 | 9.215487 | -5.500795 | 16.08406 | -5.500795 | 16.08406
(2.0, -3.0, 0.0) | 4 | (-1.5, -1.5, 2.0) | 24 | 1.003505 | 1.061919 | 9.215487 | -5.500795 | 16.08406 | -5.500795 | 16.08406
(3.0, 0.0, -2.0) | 2 | (3.0, -1.0, -1.0) | 24 | 1.001963 | 0.9334791 | 14.54708 | 7.3364 | 25.38945 | 7.3364 | 25.38945
(3.0, 0.0, -2.0) | 2 | (3.0, 1.0, 1.0) | 24 | 1.001963 | 0.9334791 | 14.54708 | 7.3364 | 25.38945 | 7.3364 | 25.38945
(3.0, 0.0, -2.0) | 2 | (3.0, 1.0, -1.0) | 24 | 1.001963 | 0.9334791 | 14.54708 | 7.3364 | 25.38945 | 7.3364 | 25.38945
(3.0, 0.0, -2.0) | 2 | (3.0, -1.0, 1.0) | 24 | 1.001963 | 0.9334791 | 14.54708 | 7.3364 | 25.38945 | 7.3364 | 25.38945
(3.0, 0.0, -2.0) | 2 | (1.0, -3.0, 1.0) | 24 | 1.001963 | 0.9334791 | 14.54708 | 7.3364 | 25.38945 | 7.3364 | 25.38945
(3.0, 0.0, -2.0) | 2 | (-1.0, -3.0, -1.0) | 24 | 1.001963 | 0.9334791 | 14.54708 | 7.3364 | 25.38945 | 7.3364 | 25.38945
(3.0, 0.0, -2.0) | 2 | (-1.0, 3.0, 1.0) | 24 | 1.001963 | 0.9334791 | 14.54708 | 7.3364 | 25.38945 | 7.3364 | 25.38945
(3.0, 0.0, -2.0) | 2 | (1.0, 3.0, -1.0) | 24 | 1.001963 | 0.9334791 | 14.54708 | 7.3364 | 25.38945 | 7.3364 | 25.38945
(3.0, 0.0, -2.0) | 2 | (1.0, 1.0, -3.0) | 24 | 1.001963 | 0.9334791 | 14.54708 | 7.3364 | 25.38945 | 7.3364 | 25.38945
(3.0, 0.0, -2.0) | 2 | (-1.0, -1.0, -3.0) | 24 | 1.001963 | 0.9334791 | 14.54708 | 7.3364 | 25.38945 | 7.3364 | 25.38945
(3.0, 0.0, -2.0) | 2 | (-1.0, 1.0, 3.0) | 24 | 1.001963 | 0.9334791 | 14.54708 | 7.3364 | 25.38945 | 7.3364 | 25.38945
(3.0, 0.0, -2.0) | 2 | (1.0, -1.0, 3.0) | 24 | 1.001963 | 0.9334791 | 14.54708 | 7.3364 | 25.38945 | 7.3364 | 25.38945
(-3.0, 0.0, 2.0) | 2 | (-3.0, 1.0, 1.0) | 24 | 1.001963 | 0.9334791 | 14.54708 | 7.3364 | 25.38945 | 7.3364 | 25.38945
(-3.0, 0.0, 2.0) | 2 | (-3.0, -1.0, -1.0) | 24 | 1.001963 | 0.9334791 | 14.54708 | 7.3364 | 25.38945 | 7.3364 | 25.38945
(-3.0, 0.0, 2.0) | 2 | (-3.0, -1.0, 1.0) | 24 | 1.001963 | 0.9334791 | 14.54708 | 7.3364 | 25.38945 | 7.3364 | 25.38945
(-3.0, 0.0, 2.0) | 2 | (-3.0, 1.0, -1.0) | 24 | 1.001963 | 0.9334791 | 14.54708 | 7.3364 | 25.38945 | 7.3364 | 25.38945
(-3.0, 0.0, 2.0) | 2 | (-1.0, 3.0, -1.0) | 24 | 1.001963 | 0.9334791 | 14.54708 | 7.3364 | 25.38945 | 7.3364 | 25.38945
(-3.0, 0.0, 2.0) | 2 | (1.0, 3.0, 1.0) | 24 | 1.001963 | 0.9334791 | 14.54708 | 7.3364 | 25.38945 | 7.3364 | 25.38945
(-3.0, 0.0, 2.0) | 2 | (1.0, -3.0, -1.0) | 24 | 1.001963 | 0.9334791 | 14.54708 | 7.3364 | 25.38945 | 7.3364 | 25.38945
(-3.0, 0.0, 2.0) | 2 | (-1.0, -3.0, 1.0) | 24 | 1.001963 | 0.9334791 | 14.54708 | 7.3364 | 25.38945 | 7.3364 | 25.38945
(-3.0, 0.0, 2.0) | 2 | (-1.0, -1.0, 3.0) | 24 | 1.001963 | 0.9334791 | 14.54708 | 7.3364 | 25.38945 | 7.3364 | 25.38945
(-3.0, 0.0, 2.0) | 2 | (1.0, 1.0, 3.0) | 24 | 1.001963 | 0.9334791 | 14.54708 | 7.3364 | 25.38945 | 7.3364 | 25.38945
(-3.0, 0.0, 2.0) | 2 | (1.0, -1.0, -3.0) | 24 | 1.001963 | 0.9334791 | 14.54708 | 7.3364 | 25.38945 | 7.3364 | 25.38945
(-3.0, 0.0, 2.0) | 2 | (-1.0, 1.0, -3.0) | 24 | 1.001963 | 0.9334791 | 14.54708 | 7.3364 | 25.38945 | 7.3364 | 25.38945
(-2.0, -2.0, -2.0) | 4 | (-2.0, -2.0, 0.0) | 12 | 0.9992607 | 1.094601 | 5.421485 | -8.710073 | 9.462277 | -8.710073 | 9.462277
(-2.0, -2.0, -2.0) | 4 | (-2.0, 2.0, 0.0) | 12 | 0.9992607 | 1.094601 | 5.421485 | -8.710073 | 9.462277 | -8.710073 | 9.462277
(-2.0, -2.0, -2.0) | 4 | (-2.0, 0.0, -2.0) | 12 | 0.9992607 | 1.094601 | 5.421485 | -8.710073 | 9.462277 | -8.710073 | 9.462277
(-2.0, -2.0, -2.0) | 4 | (-2.0, 0.0, 2.0) | 12 | 0.9992607 | 1.094601 | 5.421485 | -8.710073 | 9.462277 | -8.710073 | 9.462277
(-2.0, -2.0, -2.0) | 4 | (2.0, 2.0, 0.0) | 12 | 0.9992607 | 1.094601 | 5.421485 | -8.710073 | 9.462277 | -8.710073 | 9.462277
(-2.0, -2.0, -2.0) | 4 | (-2.0, 2.0, 0.0) | 12 | 0.9992607 | 1.094601 | 5.421485 | -8.710073 | 9.462277 | -8.710073 | 9.462277
(-2.0, -2.0, -2.0) | 4 | (-2.0, -2.0, 0.0) | 12 | 0.9992607 | 1.094601 | 5.421485 | -8.710073 | 9.462277 | -8.710073 | 9.462277
(-2.0, -2.0, -2.0) | 4 | (2.0, -2.0, 0.0) | 12 | 0.9992607 | 1.094601 | 5.421485 | -8.710073 | 9.462277 | -8.710073 | 9.462277
(-2.0, -2.0, -2.0) | 4 | (0.0, 2.0, 2.0) | 12 | 0.9992607 | 1.094601 | 5.421485 | -8.710073 | 9.462277 | -8.710073 | 9.462277
(-2.0, -2.0, -2.0) | 4 | (0.0, -2.0, 2.0) | 12 | 0.9992607 | 1.094601 | 5.421485 | -8.710073 | 9.462277 | -8.710073 | 9.462277
(-2.0, -2.0, -2.0) | 4 | (0.0, 2.0, -2.0) | 12 | 0.9992607 | 1.094601 | 5.421485 | -8.710073 | 9.462277 | -8.710073 | 9.462277
(-2.0, -2.0, -2.0) | 4 | (0.0, -2.0, -2.0) | 12 | 0.9992607 | 1.094601 | 5.421485 | -8.710073 | 9.462277 | -8.710073 | 9.462277
(2.0, 2.0, 2.0) | 4 | (2.0, 2.0, 0.0) | 12 | 0.9992607 | 1.094601 | 5.421485 | -8.710073 | 9.462277 | -8.710073 | 9.462277
(2.0, 2.0, 2.0) | 4 | (2.0, -2.0, 0.0) | 12 | 0.9992607 | 1.094601 | 5.421485 | -8.710073 | 9.462277 | -8.710073 | 9.462277
(2.0, 2.0, 2.0) | 4 | (2.0, 0.0, 2.0) | 12 | 0.9992607 | 1.094601 | 5.421485 | -8.710073 | 9.462277 | -8.710073 | 9.462277
(2.0, 2.0, 2.0) | 4 | (2.0, 0.0, -2.0) | 12 | 0.9992607 | 1.094601 | 5.421485 | -8.710073 | 9.462277 | -8.710073 | 9.462277
(2.0, 2.0, 2.0) | 4 | (-2.0, -2.0, 0.0) | 12 | 0.9992607 | 1.094601 | 5.421485 | -8.710073 | 9.462277 | -8.710073 | 9.462277
(2.0, 2.0, 2.0) | 4 | (2.0, -2.0, 0.0) | 12 | 0.9992607 | 1.094601 | 5.421485 | -8.710073 | 9.462277 | -8.710073 | 9.462277
(2.0, 2.0, 2.0) | 4 | (2.0, 2.0, 0.0) | 12 | 0.9992607 | 1.094601 | 5.421485 | -8.710073 | 9.462277 | -8.710073 | 9.462277
(2.0, 2.0, 2.0) | 4 | (-2.0, 2.0, 0.0) | 12 | 0.9992607 | 1.094601 | 5.421485 | -8.710073 | 9.462277 | -8.710073 | 9.462277
(2.0, 2.0, 2.0) | 4 | (0.0, -2.0, -2.0) | 12 | 0.9992607 | 1.094601 | 5.421485 | -8.710073 | 9.462277 | -8.710073 | 9.462277
(2.0, 2.0, 2.0) | 4 | (0.0, 2.0, -2.0) | 12 | 0.9992607 | 1.094601 | 5.421485 | -8.710073 | 9.462277 | -8.710073 | 9.462277
(2.0, 2.0, 2.0) | 4 | (0.0, -2.0, 2.0) | 12 | 0.9992607 | 1.094601 | 5.421485 | -8.710073 | 9.462277 | -8.710073 | 9.462277
(2.0, 2.0, 2.0) | 4 | (0.0, 2.0, 2.0) | 12 | 0.9992607 | 1.094601 | 5.421485 | -8.710073 | 9.462277 | -8.710073 | 9.462277
(2.0, -2.0, 2.0) | 4 | (2.0, 0.0, 2.0) | 12 | 0.9992607 | 1.094601 | 5.421485 | -8.710073 | 9.462277 | -8.710073 | 9.462277
(2.0, -2.0, 2.0) | 4 | (2.0, 0.0, -2.0) | 12 | 0.9992607 | 1.094601 | 5.421485 | -8.710073 | 9.462277 | -8.710073 | 9.462277
(2.0, -2.0, 2.0) | 4 | (2.0, -2.0, 0.0) | 12 | 0.9992607 | 1.094601 | 5.421485 | -8.710073 | 9.462277 | -8.710073 | 9.462277
(2.0, -2.0, 2.0) | 4 | (2.0, 2.0, 0.0) | 12 | 0.9992607 | 1.094601 | 5.421485 | -8.710073 | 9.462277 | -8.710073 | 9.462277
(2.0, -2.0, 2.0) | 4 | (0.0, -2.0, -2.0) | 12 | 0.9992607 | 1.094601 | 5.421485 | -8.710073 | 9.462277 | -8.710073 | 9.462277
(2.0, -2.0, 2.0) | 4 | (0.0, -2.0, 2.0) | 12 | 0.9992607 | 1.094601 | 5.421485 | -8.710073 | 9.462277 | -8.710073 | 9.462277
(2.0, -2.0, 2.0) | 4 | (0.0, 2.0, -2.0) | 12 | 0.9992607 | 1.094601 | 5.421485 | -8.710073 | 9.462277 | -8.710073 | 9.462277
(2.0, -2.0, 2.0) | 4 | (0.0, 2.0, 2.0) | 12 | 0.9992607 | 1.094601 | 5.421485 | -8.710073 | 9.462277 | -8.710073 | 9.462277
(2.0, -2.0, 2.0) | 4 | (-2.0, 0.0, -2.0) | 12 | 0.9992607 | 1.094601 | 5.421485 | -8.710073 | 9.462277 | -8.710073 | 9.462277
(2.0, -2.0, 2.0) | 4 | (2.0, 0.0, -2.0) | 12 | 0.9992607 | 1.094601 | 5.421485 | -8.710073 | 9.462277 | -8.710073 | 9.462277
(2.0, -2.0, 2.0) | 4 | (2.0, 0.0, 2.0) | 12 | 0.9992607 | 1.094601 | 5.421485 | -8.710073 | 9.462277 | -8.710073 | 9.462277
(2.0, -2.0, 2.0) | 4 | (-2.0, 0.0, 2.0) | 12 | 0.9992607 | 1.094601 | 5.421485 | -8.710073 | 9.462277 | -8.710073 | 9.462277
(-2.0, 2.0, -2.0) | 4 | (-2.0, 0.0, -2.0) | 12 | 0.9992607 | 1.094601 | 5.421485 | -8.710073 | 9.462277 | -8.710073 | 9.462277
(-2.0, 2.0, -2.0) | 4 | (-2.0, 0.0, 2.0) | 12 | 0.9992607 | 1.094601 | 5.421485 | -8.710073 | 9.462277 | -8.710073 | 9.462277
(-2.0, 2.0, -2.0) | 4 | (-2.0, 2.0, 0.0) | 12 | 0.9992607 | 1.094601 | 5.421485 | -8.710073 | 9.462277 | -8.710073 | 9.462277
(-2.0, 2.0, -2.0) | 4 | (-2.0, -2.0, 0.0) | 12 | 0.9992607 | 1.094601 | 5.421485 | -8.710073 | 9.462277 | -8.710073 | 9.462277
(-2.0, 2.0, -2.0) | 4 | (0.0, 2.0, 2.0) | 12 | 0.9992607 | 1.094601 | 5.421485 | -8.710073 | 9.462277 | -8.710073 | 9.462277
(-2.0, 2.0, -2.0) | 4 | (0.0, 2.0, -2.0) | 12 | 0.9992607 | 1.094601 | 5.421485 | -8.710073 | 9.462277 | -8.710073 | 9.462277
(-2.0, 2.0, -2.0) | 4 | (0.0, -2.0, 2.0) | 12 | 0.9992607 | 1.094601 | 5.421485 | -8.710073 | 9.462277 | -8.710073 | 9.462277
(-2.0, 2.0, -2.0) | 4 | (0.0, -2.0, -2.0) | 12 | 0.9992607 | 1.094601 | 5.421485 | -8.710073 | 9.462277 | -8.710073 | 9.462277
(-2.0, 2.0, -2.0) | 4 | (2.0, 0.0, 2.0) | 12 | 0.9992607 | 1.094601 | 5.421485 | -8.710073 | 9.462277 | -8.710073 | 9.462277
(-2.0, 2.0, -2.0) | 4 | (-2.0, 0.0, 2.0) | 12 | 0.9992607 | 1.094601 | 5.421485 | -8.710073 | 9.462277 | -8.710073 | 9.462277
(-2.0, 2.0, -2.0) | 4 | (-2.0, 0.0, -2.0) | 12 | 0.9992607 | 1.094601 | 5.421485 | -8.710073 | 9.462277 | -8.710073 | 9.462277
(-2.0, 2.0, -2.0) | 4 | (2.0, 0.0, -2.0) | 12 | 0.9992607 | 1.094601 | 5.421485 | -8.710073 | 9.462277 | -8.710073 | 9.462277
(0.0, -4.0, -1.0) | 4 | (0.0, -2.5, 1.5) | 24 | 0.9970777 | 1.061919 | 1.931749 | -6.106072 | 3.371538 | -6.106072 | 3.371538
(0.0, -4.0, -1.0) | 4 | (0.0, 2.5, -1.5) | 24 | 0.9970777 | 1.061919 | 1.931749 | -6.106072 | 3.371538 | -6.106072 | 3.371538
(0.0, -4.0, -1.0) | 4 | (0.0, -1.5, -2.5) | 24 | 0.9970777 | 1.061919 | 1.931749 | -6.106072 | 3.371538 | -6.106072 | 3.371538
(0.0, -4.0, -1.0) | 4 | (0.0, 1.5, 2.5) | 24 | 0.9970777 | 1.061919 | 1.931749 | -6.106072 | 3.371538 | -6.106072 | 3.371538
(0.0, -4.0, -1.0) | 4 | (2.5, 0.0, -1.5) | 24 | 0.9970777 | 1.061919 | 1.931749 | -6.106072 | 3.371538 | -6.106072 | 3.371538
(0.0, -4.0, -1.0) | 4 | (-2.5, 0.0, 1.5) | 24 | 0.9970777 | 1.061919 | 1.931749 | -6.106072 | 3.371538 | -6.106072 | 3.371538
(0.0, -4.0, -1.0) | 4 | (-2.5, 0.0, -1.5) | 24 | 0.9970777 | 1.061919 | 1.931749 | -6.106072 | 3.371538 | -6.106072 | 3.371538
(0.0, -4.0, -1.0) | 4 | (2.5, 0.0, 1.5) | 24 | 0.9970777 | 1.061919 | 1.931749 | -6.106072 | 3.371538 | -6.106072 | 3.371538
(0.0, -4.0, -1.0) | 4 | (-1.5, 2.5, 0.0) | 24 | 0.9970777 | 1.061919 | 1.931749 | -6.106072 | 3.371538 | -6.106072 | 3.371538
(0.0, -4.0, -1.0) | 4 | (1.5, -2.5, 0.0) | 24 | 0.9970777 | 1.061919 | 1.931749 | -6.106072 | 3.371538 | -6.106072 | 3.371538
(0.0, -4.0, -1.0) | 4 | (1.5, 2.5, 0.0) | 24 | 0.9970777 | 1.061919 | 1.931749 | -6.106072 | 3.371538 | -6.106072 | 3.371538
(0.0, -4.0, -1.0) | 4 | (-1.5, -2.5, 0.0) | 24 | 0.9970777 | 1.061919 | 1.931749 | -6.106072 | 3.371538 | -6.106072 | 3.371538
(0.0, 4.0, 1.0) | 4 | (0.0, 2.5, -1.5) | 24 | 0.9970777 | 1.061919 | 1.931749 | -6.106072 | 3.371538 | -6.106072 | 3.371538
(0.0, 4.0, 1.0) | 4 | (0.0, -2.5, 1.5) | 24 | 0.9970777 | 1.061919 | 1.931749 | -6.106072 | 3.371538 | -6.106072 | 3.371538
(0.0, 4.0, 1.0) | 4 | (0.0, 1.5, 2.5) | 24 | 0.9970777 | 1.061919 | 1.931749 | -6.106072 | 3.371538 | -6.106072 | 3.371538
(0.0, 4.0, 1.0) | 4 | (0.0, -1.5, -2.5) | 24 | 0.9970777 | 1.061919 | 1.931749 | -6.106072 | 3.371538 | -6.106072 | 3.371538
(0.0, 4.0, 1.0) | 4 | (-2.5, 0.0, 1.5) | 24 | 0.9970777 | 1.061919 | 1.931749 | -6.106072 | 3.371538 | -6.106072 | 3.371538
(0.0, 4.0, 1.0) | 4 | (2.5, 0.0, -1.5) | 24 | 0.9970777 | 1.061919 | 1.931749 | -6.106072 | 3.371538 | -6.106072 | 3.371538
(0.0, 4.0, 1.0) | 4 | (2.5, 0.0, 1.5) | 24 | 0.9970777 | 1.061919 | 1.931749 | -6.106072 | 3.371538 | -6.106072 | 3.371538
(0.0, 4.0, 1.0) | 4 | (-2.5, 0.0, -1.5) | 24 | 0.9970777 | 1.061919 | 1.931749 | -6.106072 | 3.371538 | -6.106072 | 3.371538
(0.0, 4.0, 1.0) | 4 | (1.5, -2.5, 0.0) | 24 | 0.9970777 | 1.061919 | 1.931749 | -6.106072 | 3.371538 | -6.106072 | 3.371538
(0.0, 4.0, 1.0) | 4 | (-1.5, 2.5, 0.0) | 24 | 0.9970777 | 1.061919 | 1.931749 | -6.106072 | 3.371538 | -6.106072 | 3.371538
(0.0, 4.0, 1.0) | 4 | (-1.5, -2.5, 0.0) | 24 | 0.9970777 | 1.061919 | 1.931749 | -6.106072 | 3.371538 | -6.106072 | 3.371538
(0.0, 4.0, 1.0) | 4 | (1.5, 2.5, 0.0) | 24 | 0.9970777 | 1.061919 | 1.931749 | -6.106072 | 3.371538 | -6.106072 | 3.371538
(0.0, -4.0, 1.0) | 4 | (0.0, -1.5, 2.5) | 24 | 0.9970777 | 1.061919 | 1.931749 | -6.106072 | 3.371538 | -6.106072 | 3.371538
(0.0, -4.0, 1.0) | 4 | (0.0, 1.5, -2.5) | 24 | 0.9970777 | 1.061919 | 1.931749 | -6.106072 | 3.371538 | -6.106072 | 3.371538
(0.0, -4.0, 1.0) | 4 | (0.0, -2.5, -1.5) | 24 | 0.9970777 | 1.061919 | 1.931749 | -6.106072 | 3.371538 | -6.106072 | 3.371538
(0.0, -4.0, 1.0) | 4 | (0.0, 2.5, 1.5) | 24 | 0.9970777 | 1.061919 | 1.931749 | -6.106072 | 3.371538 | -6.106072 | 3.371538
(0.0, -4.0, 1.0) | 4 | (1.5, 0.0, -2.5) | 24 | 0.9970777 | 1.061919 | 1.931749 | -6.106072 | 3.371538 | -6.106072 | 3.371538
(0.0, -4.0, 1.0) | 4 | (-1.5, 0.0, 2.5) | 24 | 0.9970777 | 1.061919 | 1.931749 | -6.106072 | 3.371538 | -6.106072 | 3.371538
(0.0, -4.0, 1.0) | 4 | (-1.5, 0.0, -2.5) | 24 | 0.9970777 | 1.061919 | 1.931749 | -6.106072 | 3.371538 | -6.106072 | 3.371538
(0.0, -4.0, 1.0) | 4 | (1.5, 0.0, 2.5) | 24 | 0.9970777 | 1.061919 | 1.931749 | -6.106072 | 3.371538 | -6.106072 | 3.371538
(0.0, -4.0, 1.0) | 4 | (-2.5, 1.5, 0.0) | 24 | 0.9970777 | 1.061919 | 1.931749 | -6.106072 | 3.371538 | -6.106072 | 3.371538
(0.0, -4.0, 1.0) | 4 | (2.5, -1.5, 0.0) | 24 | 0.9970777 | 1.061919 | 1.931749 | -6.106072 | 3.371538 | -6.106072 | 3.371538
(0.0, -4.0, 1.0) | 4 | (2.5, 1.5, 0.0) | 24 | 0.9970777 | 1.061919 | 1.931749 | -6.106072 | 3.371538 | -6.106072 | 3.371538
(0.0, -4.0, 1.0) | 4 | (-2.5, -1.5, 0.0) | 24 | 0.9970777 | 1.061919 | 1.931749 | -6.106072 | 3.371538 | -6.106072 | 3.371538
(0.0, 4.0, -1.0) | 4 | (0.0, 1.5, -2.5) | 24 | 0.9970777 | 1.061919 | 1.931749 | -6.106072 | 3.371538 | -6.106072 | 3.371538
(0.0, 4.0, -1.0) | 4 | (0.0, -1.5, 2.5) | 24 | 0.9970777 | 1.061919 | 1.931749 | -6.106072 | 3.371538 | -6.106072 | 3.371538
(0.0, 4.0, -1.0) | 4 | (0.0, 2.5, 1.5) | 24 | 0.9970777 | 1.061919 | 1.931749 | -6.106072 | 3.371538 | -6.106072 | 3.371538
(0.0, 4.0, -1.0) | 4 | (0.0, -2.5, -1.5) | 24 | 0.9970777 | 1.061919 | 1.931749 | -6.106072 | 3.371538 | -6.106072 | 3.371538
(0.0, 4.0, -1.0) | 4 | (-1.5, 0.0, 2.5) | 24 | 0.9970777 | 1.061919 | 1.931749 | -6.106072 | 3.371538 | -6.106072 | 3.371538
(0.0, 4.0, -1.0) | 4 | (1.5, 0.0, -2.5) | 24 | 0.9970777 | 1.061919 | 1.931749 | -6.106072 | 3.371538 | -6.106072 | 3.371538
(0.0, 4.0, -1.0) | 4 | (1.5, 0.0, 2.5) | 24 | 0.9970777 | 1.061919 | 1.931749 | -6.106072 | 3.371538 | -6.106072 | 3.371538
(0.0, 4.0, -1.0) | 4 | (-1.5, 0.0, -2.5) | 24 | 0.9970777 | 1.061919 | 1.931749 | -6.106072 | 3.371538 | -6.106072 | 3.371538
(0.0, 4.0, -1.0) | 4 | (2.5, -1.5, 0.0) | 24 | 0.9970777 | 1.061919 | 1.931749 | -6.106072 | 3.371538 | -6.106072 | 3.371538
(0.0, 4.0, -1.0) | 4 | (-2.5, 1.5, 0.0) | 24 | 0.9970777 | 1.061919 | 1.931749 | -6.106072 | 3.371538 | -6.106072 | 3.371538
(0.0, 4.0, -1.0) | 4 | (-2.5, -1.5, 0.0) | 24 | 0.9970777 | 1.061919 | 1.931749 | -6.106072 | 3.371538 | -6.106072 | 3.371538
(0.0, 4.0, -1.0) | 4 | (2.5, 1.5, 0.0) | 24 | 0.9970777 | 1.061919 | 1.931749 | -6.106072 | 3.371538 | -6.106072 | 3.371538
(1.0, -1.0, 4.0) | 4 | (1.0, 1.5, 2.5) | 48 | 0.9936325 | 1.004475 | 0.8414421 | -1.079428 | 1.468593 | -1.079428 | 1.468593
(1.0, -1.0, 4.0) | 4 | (1.0, -1.5, -2.5) | 48 | 0.9936325 | 1.004475 | 0.8414421 | -1.079428 | 1.468593 | -1.079428 | 1.468593
(1.0, -1.0, 4.0) | 4 | (1.0, -2.5, 1.5) | 48 | 0.9936325 | 1.004475 | 0.8414421 | -1.079428 | 1.468593 | -1.079428 | 1.468593
(1.0, -1.0, 4.0) | 4 | (1.0, 2.5, -1.5) | 48 | 0.9936325 | 1.004475 | 0.8414421 | -1.079428 | 1.468593 | -1.079428 | 1.468593
(1.0, -1.0, 4.0) | 4 | (-1.5, -1.0, -2.5) | 48 | 0.9936325 | 1.004475 | 0.8414421 | -1.079428 | 1.468593 | -1.079428 | 1.468593
(1.0, -1.0, 4.0) | 4 | (1.5, -1.0, 2.5) | 48 | 0.9936325 | 1.004475 | 0.8414421 | -1.079428 | 1.468593 | -1.079428 | 1.468593
(1.0, -1.0, 4.0) | 4 | (1.5, 1.0, -2.5) | 48 | 0.9936325 | 1.004475 | 0.8414421 | -1.079428 | 1.468593 | -1.079428 | 1.468593
(1.0, -1.0, 4.0) | 4 | (-1.5, 1.0, 2.5) | 48 | 0.9936325 | 1.004475 | 0.8414421 | -1.079428 | 1.468593 | -1.079428 | 1.468593
(1.0, -1.0, 4.0) | 4 | (-2.5, -1.5, -1.0) | 48 | 0.9936325 | 1.004475 | 0.8414421 | -1.079428 | 1.468593 | -1.079428 | 1.468593
(1.0, -1.0, 4.0) | 4 | (2.5, 1.5, -1.0) | 48 | 0.9936325 | 1.004475 | 0.8414421 | -1.079428 | 1.468593 | -1.079428 | 1.468593
(1.0, -1.0, 4.0) | 4 | (2.5, -1.5, 1.0) | 48 | 0.9936325 | 1.004475 | 0.8414421 | -1.079428 | 1.468593 | -1.079428 | 1.468593
(1.0, -1.0, 4.0) | 4 | (-2.5, 1.5, 1.0) | 48 | 0.9936325 | 1.004475 | 0.8414421 | -1.079428 | 1.468593 | -1.079428 | 1.468593
(-1.0, 1.0, -4.0) | 4 | (-1.0, -1.5, -2.5) | 48 | 0.9936325 | 1.004475 | 0.8414421 | -1.079428 | 1.468593 | -1.079428 | 1.468593
(-1.0, 1.0, -4.0) | 4 | (-1.0, 1.5, 2.5) | 48 | 0.9936325 | 1.004475 | 0.8414421 | -1.079428 | 1.468593 | -1.079428 | 1.468593
(-1.0, 1.0, -4.0) | 4 | (-1.0, 2.5, -1.5) | 48 | 0.9936325 | 1.004475 | 0.8414421 | -1.079428 | 1.468593 | -1.079428 | 1.468593
(-1.0, 1.0, -4.0) | 4 | (-1.0, -2.5, 1.5) | 48 | 0.9936325 | 1.004475 | 0.8414421 | -1.079428 | 1.468593 | -1.079428 | 1.468593
(-1.0, 1.0, -4.0) | 4 | (1.5, 1.0, 2.5) | 48 | 0.9936325 | 1.004475 | 0.8414421 | -1.079428 | 1.468593 | -1.079428 | 1.468593
(-1.0, 1.0, -4.0) | 4 | (-1.5, 1.0, -2.5) | 48 | 0.9936325 | 1.004475 | 0.8414421 | -1.079428 | 1.468593 | -1.079428 | 1.468593
(-1.0, 1.0, -4.0) | 4 | (-1.5, -1.0, 2.5) | 48 | 0.9936325 | 1.004475 | 0.8414421 | -1.079428 | 1.468593 | -1.079428 | 1.468593
(-1.0, 1.0, -4.0) | 4 | (1.5, -1.0, -2.5) | 48 | 0.9936325 | 1.004475 | 0.8414421 | -1.079428 | 1.468593 | -1.079428 | 1.468593
(-1.0, 1.0, -4.0) | 4 | (2.5, 1.5, 1.0) | 48 | 0.9936325 | 1.004475 | 0.8414421 | -1.079428 | 1.468593 | -1.079428 | 1.468593
(-1.0, 1.0, -4.0) | 4 | (-2.5, -1.5, 1.0) | 48 | 0.9936325 | 1.004475 | 0.8414421 | -1.079428 | 1.468593 | -1.079428 | 1.468593
(-1.0, 1.0, -4.0) | 4 | (-2.5, 1.5, -1.0) | 48 | 0.9936325 | 1.004475 | 0.8414421 | -1.079428 | 1.468593 | -1.079428 | 1.468593
(-1.0, 1.0, -4.0) | 4 | (2.5, -1.5, -1.0) | 48 | 0.9936325 | 1.004475 | 0.8414421 | -1.079428 | 1.468593 | -1.079428 | 1.468593
(-1.0, -1.0, -4.0) | 4 | (-1.0, -2.5, -1.5) | 48 | 0.9936325 | 1.004475 | 0.8414421 | -1.079428 | 1.468593 | -1.079428 | 1.468593
(-1.0, -1.0, -4.0) | 4 | (-1.0, 2.5, 1.5) | 48 | 0.9936325 | 1.004475 | 0.8414421 | -1.079428 | 1.468593 | -1.079428 | 1.468593
(-1.0, -1.0, -4.0) | 4 | (-1.0, 1.5, -2.5) | 48 | 0.9936325 | 1.004475 | 0.8414421 | -1.079428 | 1.468593 | -1.079428 | 1.468593
(-1.0, -1.0, -4.0) | 4 | (-1.0, -1.5, 2.5) | 48 | 0.9936325 | 1.004475 | 0.8414421 | -1.079428 | 1.468593 | -1.079428 | 1.468593
(-1.0, -1.0, -4.0) | 4 | (2.5, 1.0, 1.5) | 48 | 0.9936325 | 1.004475 | 0.8414421 | -1.079428 | 1.468593 | -1.079428 | 1.468593
(-1.0, -1.0, -4.0) | 4 | (-2.5, 1.0, -1.5) | 48 | 0.9936325 | 1.004475 | 0.8414421 | -1.079428 | 1.468593 | -1.079428 | 1.468593
(-1.0, -1.0, -4.0) | 4 | (-2.5, -1.0, 1.5) | 48 | 0.9936325 | 1.004475 | 0.8414421 | -1.079428 | 1.468593 | -1.079428 | 1.468593
(-1.0, -1.0, -4.0) | 4 | (2.5, -1.0, -1.5) | 48 | 0.9936325 | 1.004475 | 0.8414421 | -1.079428 | 1.468593 | -1.079428 | 1.468593
(-1.0, -1.0, -4.0) | 4 | (1.5, 2.5, 1.0) | 48 | 0.9936325 | 1.004475 | 0.8414421 | -1.079428 | 1.468593 | -1.079428 | 1.468593
(-1.0, -1.0, -4.0) | 4 | (-1.5, -2.5, 1.0) | 48 | 0.9936325 | 1.004475 | 0.8414421 | -1.079428 | 1.468593 | -1.079428 | 1.468593
(-1.0, -1.0, -4.0) | 4 | (-1.5, 2.5, -1.0) | 48 | 0.9936325 | 1.004475 | 0.8414421 | -1.079428 | 1.468593 | -1.079428 | 1.468593
(-1.0, -1.0, -4.0) | 4 | (1.5, -2.5, -1.0) | 48 | 0.9936325 | 1.004475 | 0.8414421 | -1.079428 | 1.468593 | -1.079428 | 1.468593
(1.0, 1.0, 4.0) | 4 | (1.0, 2.5, 1.5) | 48 | 0.9936325 | 1.004475 | 0.8414421 | -1.079428 | 1.468593 | -1.079428 | 1.468593
(1.0, 1.0, 4.0) | 4 | (1.0, -2.5, -1.5) | 48 | 0.9936325 | 1.004475 | 0.8414421 | -1.079428 | 1.468593 | -1.079428 | 1.468593
(1.0, 1.0, 4.0) | 4 | (1.0, -1.5, 2.5) | 48 | 0.9936325 | 1.004475 | 0.8414421 | -1.079428 | 1.468593 | -1.079428 | 1.468593
(1.0, 1.0, 4.0) | 4 | (1.0, 1.5, -2.5) | 48 | 0.9936325 | 1.004475 | 0.8414421 | -1.079428 | 1.468593 | -1.079428 | 1.468593
(1.0, 1.0, 4.0) | 4 | (-2.5, -1.0, -1.5) | 48 | 0.9936325 | 1.004475 | 0.8414421 | -1.079428 | 1.468593 | -1.079428 | 1.468593
(1.0, 1.0, 4.0) | 4 | (2.5, -1.0, 1.5) | 48 | 0.9936325 | 1.004475 | 0.8414421 | -1.079428 | 1.468593 | -1.079428 | 1.468593
(1.0, 1.0, 4.0) | 4 | (2.5, 1.0, -1.5) | 48 | 0.9936325 | 1.004475 | 0.8414421 | -1.079428 | 1.468593 | -1.079428 | 1.468593
(1.0, 1.0, 4.0) | 4 | (-2.5, 1.0, 1.5) | 48 | 0.9936325 | 1.004475 | 0.8414421 | -1.079428 | 1.468593 | -1.079428 | 1.468593
(1.0, 1.0, 4.0) | 4 | (-1.5, -2.5, -1.0) | 48 | 0.9936325 | 1.004475 | 0.8414421 | -1.079428 | 1.468593 | -1.079428 | 1.468593
(1.0, 1.0, 4.0) | 4 | (1.5, 2.5, -1.0) | 48 | 0.9936325 | 1.004475 | 0.8414421 | -1.079428 | 1.468593 | -1.079428 | 1.468593
(1.0, 1.0, 4.0) | 4 | (1.5, -2.5, 1.0) | 48 | 0.9936325 | 1.004475 | 0.8414421 | -1.079428 | 1.468593 | -1.079428 | 1.468593
(1.0, 1.0, 4.0) | 4 | (-1.5, 2.5, 1.0) | 48 | 0.9936325 | 1.004475 | 0.8414421 | -1.079428 | 1.468593 | -1.079428 | 1.468593
(3.0, 0.0, 0.0) | 2 | (3.0, 0.0, 0.0) | 6 | 0.9914932 | 1.032 | 13.5 | -3.925078 | 23.56194 | -3.925078 | 23.56194
(3.0, 0.0, 0.0) | 2 | (3.0, 0.0, 0.0) | 6 | 0.9914932 | 1.032 | 13.5 | -3.925078 | 23.56194 | -3.925078 | 23.56194
(3.0, 0.0, 0.0) | 2 | (3.0, 0.0, 0.0) | 6 | 0.9914932 | 1.032 | 13.5 | -3.925078 | 23.56194 | -3.925078 | 23.56194
(3.0, 0.0, 0.0) | 2 | (3.0, 0.0, 0.0) | 6 | 0.9914932 | 1.032 | 13.5 | -3.925078 | 23.56194 | -3.925078 | 23.56194
(3.0, 0.0, 0.0) | 2 | (0.0, -3.0, 0.0) | 6 | 0.9914932 | 1.032 | 13.5 | -3.925078 | 23.56194 | -3.925078 | 23.56194
(3.0, 0.0, 0.0) | 2 | (0.0, -3.0, 0.0) | 6 | 0.9914932 | 1.032 | 13.5 | -3.925078 | 23.56194 | -3.925078 | 23.56194
(3.0, 0.0, 0.0) | 2 | (0.0, 3.0, 0.0) | 6 | 0.9914932 | 1.032 | 13.5 | -3.925078 | 23.56194 | -3.925078 | 23.56194
(3.0, 0.0, 0.0) | 2 | (0.0, 3.0, 0.0) | 6 | 0.9914932 | 1.032 | 13.5 | -3.925078 | 23.56194 | -3.925078 | 23.56194
(3.0, 0.0, 0.0) | 2 | (0.0, 0.0, -3.0) | 6 | 0.9914932 | 1.032 | 13.5 | -3.925078 | 23.56194 | -3.925078 | 23.56194
(3.0, 0.0, 0.0) | 2 | (0.0, 0.0, -3.0) | 6 | 0.9914932 | 1.032 | 13.5 | -3.925078 | 23.56194 | -3.925078 | 23.56194
(3.0, 0.0, 0.0) | 2 | (0.0, 0.0, 3.0) | 6 | 0.9914932 | 1.032 | 13.5 | -3.925078 | 23.56194 | -3.925078 | 23.56194
(3.0, 0.0, 0.0) | 2 | (0.0, 0.0, 3.0) | 6 | 0.9914932 | 1.032 | 13.5 | -3.925078 | 23.56194 | -3.925078 | 23.56194
(-3.0, 0.0, 0.0) | 2 | (-3.0, 0.0, 0.0) | 6 | 0.9914932 | 1.032 | 13.5 | -3.925078 | 23.56194 | -3.925078 | 23.56194
(-3.0, 0.0, 0.0) | 2 | (-3.0, 0.0, 0.0) | 6 | 0.9914932 | 1.032 | 13.5 | -3.925078 | 23.56194 | -3.925078 | 23.56194
(-3.0, 0.0, 0.0) | 2 | (-3.0, 0.0, 0.0) | 6 | 0.9914932 | 1.032 | 13.5 | -3.925078 | 23.56194 | -3.925078 | 23.56194
(-3.0, 0.0, 0.0) | 2 | (-3.0, 0.0, 0.0) | 6 | 0.9914932 | 1.032 | 13.5 | -3.925078 | 23.56194 | -3.925078 | 23.56194
(-3.0, 0.0, 0.0) | 2 | (0.0, 3.0, 0.0) | 6 | 0.9914932 | 1.032 | 13.5 | -3.925078 | 23.56194 | -3.925078 | 23.56194
(-3.0, 0.0, 0.0) | 2 | (0.0, 3.0, 0.0) | 6 | 0.9914932 | 1.032 | 13.5 | -3.925078 | 23.56194 | -3.925078 | 23.56194
(-3.0, 0.0, 0.0) | 2 | (0.0, -3.0, 0.0) | 6 | 0.9914932 | 1.032 | 13.5 | -3.925078 | 23.56194 | -3.925078 | 23.56194
(-3.0, 0.0, 0.0) | 2 | (0.0, -3.0, 0.0) | 6 | 0.9914932 | 1.032 | 13.5 | -3.925078 | 23.56194 | -3.925078 | 23.56194
(-3.0, 0.0, 0.0) | 2 | (0.0, 0.0, 3.0) | 6 | 0.9914932 | 1.032 | 13.5 | -3.925078 | 23.56194 | -3.925078 | 23.56194
(-3.0, 0.0, 0.0) | 2 | (0.0, 0.0, 3.0) | 6 | 0.9914932 | 1.032 | 13.5 | -3.925078 | 23.56194 | -3.925078 | 23.56194
(-3.0, 0.0, 0.0) | 2 | (0.0, 0.0, -3.0) | 6 | 0.9914932 | 1.032 | 13.5 | -3.925078 | 23.56194 | -3.925078 | 23.56194
(-3.0, 0.0, 0.0) | 2 | (0.0, 0.0, -3.0) | 6 | 0.9914932 | 1.032 | 13.5 | -3.925078 | 23.56194 | -3.925078 | 23.56194
(-3.0, 1.0, 1.0) | 4 | (-3.0, 1.0, 0.0) | 24 | 0.988921 | 0.9790412 | 14.36594 | 1.009134 | 25.0733 | 1.009134 | 25.0733
(-3.0, 1.0, 1.0) | 4 | (-3.0, -1.0, 0.0) | 24 | 0.988921 | 0.9790412 | 14.36594 | 1.009134 | 25.0733 | 1.009134 | 25.0733
(-3.0, 1.0, 1.0) | 4 | (-3.0, 0.0, 1.0) | 24 | 0.988921 | 0.9790412 | 14.36594 | 1.009134 | 25.0733 | 1.009134 | 25.0733
(-3.0, 1.0, 1.0) | 4 | (-3.0, 0.0, -1.0) | 24 | 0.988921 | 0.9790412 | 14.36594 | 1.009134 | 25.0733 | 1.009134 | 25.0733
(-3.0, 1.0, 1.0) | 4 | (-1.0, 3.0, 0.0) | 24 | 0.988921 | 0.9790412 | 14.36594 | 1.009134 | 25.0733 | 1.009134 | 25.0733
(-3.0, 1.0, 1.0) | 4 | (1.0, 3.0, 0.0) | 24 | 0.988921 | 0.9790412 | 14.36594 | 1.009134 | 25.0733 | 1.009134 | 25.0733
(-3.0, 1.0, 1.0) | 4 | (1.0, -3.0, 0.0) | 24 | 0.988921 | 0.9790412 | 14.36594 | 1.009134 | 25.0733 | 1.009134 | 25.0733
(-3.0, 1.0, 1.0) | 4 | (-1.0, -3.0, 0.0) | 24 | 0.988921 | 0.9790412 | 14.36594 | 1.009134 | 25.0733 | 1.009134 | 25.0733
(-3.0, 1.0, 1.0) | 4 | (0.0, -1.0, 3.0) | 24 | 0.988921 | 0.9790412 | 14.36594 | 1.009134 | 25.0733 | 1.009134 | 25.0733
(-3.0, 1.0, 1.0) | 4 | (0.0, 1.0, 3.0) | 24 | 0.988921 | 0.9790412 | 14.36594 | 1.009134 | 25.0733 | 1.009134 | 25.0733
(-3.0, 1.0, 1.0) | 4 | (0.0, -1.0, -3.0) | 24 | 0.988921 | 0.9790412 | 14.36594 | 1.009134 | 25.0733 | 1.009134 | 25.0733
(-3.0, 1.0, 1.0) | 4 | (0.0, 1.0, -3.0) | 24 | 0.988921 | 0.9790412 | 14.36594 | 1.009134 | 25.0733 | 1.009134 | 25.0733
(3.0, -1.0, -1.0) | 4 | (3.0, -1.0, 0.0) | 24 | 0.988921 | 0.9790412 | 14.36594 | 1.009134 | 25.0733 | 1.009134 | 25.0733
(3.0, -1.0, -1.0) | 4 | (3.0, 1.0, 0.0) | 24 | 0.988921 | 0.9790412 | 14.36594 | 1.009134 | 25.0733 | 1.009134 | 25.0733
(3.0, -1.0, -1.0) | 4 | (3.0, 0.0, -1.0) | 24 | 0.988921 | 0.9790412 | 14.36594 | 1.009134 | 25.0733 | 1.009134 | 25.0733
(3.0, -1.0, -1.0) | 4 | (3.0, 0.0, 1.0) | 24 | 0.988921 | 0.9790412 | 14.36594 | 1.009134 | 25.0733 | 1.009134 | 25.0733
(3.0, -1.0, -1.0) | 4 | (1.0, -3.0, 0.0) | 24 | 0.988921 | 0.9790412 | 14.36594 | 1.009134 | 25.0733 | 1.009134 | 25.0733
(3.0, -1.0, -1.0) | 4 | (-1.0, -3.0, 0.0) | 24 | 0.988921 | 0.9790412 | 14.36594 | 1.009134 | 25.0733 | 1.009134 | 25.0733
(3.0, -1.0, -1.0) | 4 | (-1.0, 3.0, 0.0) | 24 | 0.988921 | 0.9790412 | 14.36594 | 1.009134 | 25.0733 | 1.009134 | 25.0733
(3.0, -1.0, -1.0) | 4 | (1.0, 3.0, 0.0) | 24 | 0.988921 | 0.9790412 | 14.36594 | 1.009134 | 25.0733 | 1.009134 | 25.0733
(3.0, -1.0, -1.0) | 4 | (0.0, 1.0, -3.0) | 24 | 0.988921 | 0.9790412 | 14.36594 | 1.009134 | 25.0733 | 1.009134 | 25.0733
(3.0, -1.0, -1.0) | 4 | (0.0, -1.0, -3.0) | 24 | 0.988921 | 0.9790412 | 14.36594 | 1.009134 | 25.0733 | 1.009134 | 25.0733
(3.0, -1.0, -1.0) | 4 | (0.0, 1.0, 3.0) | 24 | 0.988921 | 0.9790412 | 14.36594 | 1.009134 | 25.0733 | 1.009134 | 25.0733
(3.0, -1.0, -1.0) | 4 | (0.0, -1.0, 3.0) | 24 | 0.988921 | 0.9790412 | 14.36594 | 1.009134 | 25.0733 | 1.009134 | 25.0733
(3.0, 1.0, -1.0) | 4 | (3.0, 0.0, -1.0) | 24 | 0.988921 | 0.9790412 | 14.36594 | 1.009134 | 25.0733 | 1.009134 | 25.0733
(3.0, 1.0, -1.0) | 4 | (3.0, 0.0, 1.0) | 24 | 0.988921 | 0.9790412 | 14.36594 | 1.009134 | 25.0733 | 1.009134 | 25.0733
(3.0, 1.0, -1.0) | 4 | (3.0, 1.0, 0.0) | 24 | 0.988921 | 0.9790412 | 14.36594 | 1.009134 | 25.0733 | 1.009134 | 25.0733
(3.0, 1.0, -1.0) | 4 | (3.0, -1.0, 0.0) | 24 | 0.988921 | 0.9790412 | 14.36594 | 1.009134 | 25.0733 | 1.009134 | 25.0733
(3.0, 1.0, -1.0) | 4 | (0.0, -3.0, 1.0) | 24 | 0.988921 | 0.9790412 | 14.36594 | 1.009134 | 25.0733 | 1.009134 | 25.0733
(3.0, 1.0, -1.0) | 4 | (0.0, -3.0, -1.0) | 24 | 0.988921 | 0.9790412 | 14.36594 | 1.009134 | 25.0733 | 1.009134 | 25.0733
(3.0, 1.0, -1.0) | 4 | (0.0, 3.0, 1.0) | 24 | 0.988921 | 0.9790412 | 14.36594 | 1.009134 | 25.0733 | 1.009134 | 25.0733
(3.0, 1.0, -1.0) | 4 | (0.0, 3.0, -1.0) | 24 | 0.988921 | 0.9790412 | 14.36594 | 1.009134 | 25.0733 | 1.009134 | 25.0733
(3.0, 1.0, -1.0) | 4 | (1.0, 0.0, -3.0) | 24 | 0.988921 | 0.9790412 | 14.36594 | 1.009134 | 25.0733 | 1.009134 | 25.0733
(3.0, 1.0, -1.0) | 4 | (-1.0, 0.0, -3.0) | 24 | 0.988921 | 0.9790412 | 14.36594 | 1.009134 | 25.0733 | 1.009134 | 25.0733
(3.0, 1.0, -1.0) | 4 | (-1.0, 0.0, 3.0) | 24 | 0.988921 | 0.9790412 | 14.36594 | 1.009134 | 25.0733 | 1.009134 | 25.0733
(3.0, 1.0, -1.0) | 4 | (1.0, 0.0, 3.0) | 24 | 0.988921 | 0.9790412 | 14.36594 | 1.009134 | 25.0733 | 1.009134 | 25.0733
(-3.0, -1.0, 1.0) | 4 | (-3.0, 0.0, 1.0) | 24 | 0.988921 | 0.9790412 | 14.36594 | 1.009134 | 25.0733 | 1.009134 | 25.0733
(-3.0, -1.0, 1.0) | 4 | (-3.0, 0.0, -1.0) | 24 | 0.988921 | 0.9790412 | 14.36594 | 1.009134 | 25.0733 | 1.009134 | 25.0733
(-3.0, -1.0, 1.0) | 4 | (-3.0, -1.0, 0.0) | 24 | 0.988921 | 0.9790412 | 14.36594 | 1.009134 | 25.0733 | 1.009134 | 25.0733
(-3.0, -1.0, 1.0) | 4 | (-3.0, 1.0, 0.0) | 24 | 0.988921 | 0.9790412 | 14.36594 | 1.009134 | 25.0733 | 1.009134 | 25.0733
(-3.0, -1.0, 1.0) | 4 | (0.0, 3.0, -1.0) | 24 | 0.988921 | 0.9790412 | 14.36594 | 1.009134 | 25.0733 | 1.009134 | 25.0733
(-3.0, -1.0, 1.0) | 4 | (0.0, 3.0, 1.0) | 24 | 0.988921 | 0.9790412 | 14.36594 | 1.009134 | 25.0733 | 1.009134 | 25.0733
(-3.0, -1.0, 1.0) | 4 | (0.0, -3.0, -1.0) | 24 | 0.988921 | 0.9790412 | 14.36594 | 1.009134 | 25.0733 | 1.009134 | 25.0733
(-3.0, -1.0, 1.0) | 4 | (0.0, -3.0, 1.0) | 24 | 0.988921 | 0.9790412 | 14.36594 | 1.009134 | 25.0733 | 1.009134 | 25.0733
(-3.0, -1.0, 1.0) | 4 | (-1.0, 0.0, 3.0) | 24 | 0.988921 | 0.9790412 | 14.36594 | 1.009134 | 25.0733 | 1.009134 | 25.0733
(-3.0, -1.0, 1.0) | 4 | (1.0, 0.0, 3.0) | 24 | 0.988921 | 0.9790412 | 14.36594 | 1.009134 | 25.0733 | 1.009134 | 25.0733
(-3.0, -1.0, 1.0) | 4 | (1.0, 0.0, -3.0) | 24 | 0.988921 | 0.9790412 | 14.36594 | 1.009134 | 25.0733 | 1.009134 | 25.0733
(-3.0, -1.0, 1.0) | 4 | (-1.0, 0.0, -3.0) | 24 | 0.988921 | 0.9790412 | 14.36594 | 1.009134 | 25.0733 | 1.009134 | 25.0733
(2.0, -3.0, -2.0) | 4 | (2.0, -2.5, 0.5) | 48 | 0.9815714 | 0.9554463 | 10.99066 | 2.734335 | 19.18232 | 2.734335 | 19.18232
(2.0, -3.0, -2.0) | 4 | (2.0, 2.5, -0.5) | 48 | 0.9815714 | 0.9554463 | 10.99066 | 2.734335 | 19.18232 | 2.734335 | 19.18232
(2.0, -3.0, -2.0) | 4 | (2.0, -0.5, -2.5) | 48 | 0.9815714 | 0.9554463 | 10.99066 | 2.734335 | 19.18232 | 2.734335 | 19.18232
(2.0, -3.0, -2.0) | 4 | (2.0, 0.5, 2.5) | 48 | 0.9815714 | 0.9554463 | 10.99066 | 2.734335 | 19.18232 | 2.734335 | 19.18232
(2.0, -3.0, -2.0) | 4 | (2.5, -2.0, -0.5) | 48 | 0.9815714 | 0.9554463 | 10.99066 | 2.734335 | 19.18232 | 2.734335 | 19.18232
(2.0, -3.0, -2.0) | 4 | (-2.5, -2.0, 0.5) | 48 | 0.9815714 | 0.9554463 | 10.99066 | 2.734335 | 19.18232 | 2.734335 | 19.18232
(2.0, -3.0, -2.0) | 4 | (-2.5, 2.0, -0.5) | 48 | 0.9815714 | 0.9554463 | 10.99066 | 2.734335 | 19.18232 | 2.734335 | 19.18232
(2.0, -3.0, -2.0) | 4 | (2.5, 2.0, 0.5) | 48 | 0.9815714 | 0.9554463 | 10.99066 | 2.734335 | 19.18232 | 2.734335 | 19.18232
(2.0, -3.0, -2.0) | 4 | (-0.5, 2.5, -2.0) | 48 | 0.9815714 | 0.9554463 | 10.99066 | 2.734335 | 19.18232 | 2.734335 | 19.18232
(2.0, -3.0, -2.0) | 4 | (0.5, -2.5, -2.0) | 48 | 0.9815714 | 0.9554463 | 10.99066 | 2.734335 | 19.18232 | 2.734335 | 19.18232
(2.0, -3.0, -2.0) | 4 | (0.5, 2.5, 2.0) | 48 | 0.9815714 | 0.9554463 | 10.99066 | 2.734335 | 19.18232 | 2.734335 | 19.18232
(2.0, -3.0, -2.0) | 4 | (-0.5, -2.5, 2.0) | 48 | 0.9815714 | 0.9554463 | 10.99066 | 2.734335 | 19.18232 | 2.734335 | 19.18232
(-2.0, 3.0, 2.0) | 4 | (-2.0, 2.5, -0.5) | 48 | 0.9815714 | 0.9554463 | 10.99066 | 2.734335 | 19.18232 | 2.734335 | 19.18232
(-2.0, 3.0, 2.0) | 4 | (-2.0, -2.5, 0.5) | 48 | 0.9815714 | 0.9554463 | 10.99066 | 2.734335 | 19.18232 | 2.734335 | 19.18232
(-2.0, 3.0, 2.0) | 4 | (-2.0, 0.5, 2.5) | 48 | 0.9815714 | 0.9554463 | 10.99066 | 2.734335 | 19.18232 | 2.734335 | 19.18232
(-2.0, 3.0, 2.0) | 4 | (-2.0, -0.5, -2.5) | 48 | 0.9815714 | 0.9554463 | 10.99066 | 2.734335 | 19.18232 | 2.734335 | 19.18232
(-2.0, 3.0, 2.0) | 4 | (-2.5, 2.0, 0.5) | 48 | 0.9815714 | 0.9554463 | 10.99066 | 2.734335 | 19.18232 | 2.734335 | 19.18232
(-2.0, 3.0, 2.0) | 4 | (2.5, 2.0, -0.5) | 48 | 0.9815714 | 0.9554463 | 10.99066 | 2.734335 | 19.18232 | 2.734335 | 19.18232
(-2.0, 3.0, 2.0) | 4 | (2.5, -2.0, 0.5) | 48 | 0.9815714 | 0.9554463 | 10.99066 | 2.734335 | 19.18232 | 2.734335 | 19.18232
(-2.0, 3.0, 2.0) | 4 | (-2.5, -2.0, -0.5) | 48 | 0.9815714 | 0.9554463 | 10.99066 | 2.734335 | 19.18232 | 2.734335 | 19.18232
(-2.0, 3.0, 2.0) | 4 | (0.5, -2.5, 2.0) | 48 | 0.9815714 | 0.9554463 | 10.99066 | 2.734335 | 19.18232 | 2.734335 | 19.18232
(-2.0, 3.0, 2.0) | 4 | (-0.5, 2.5, 2.0) | 48 | 0.9815714 | 0.9554463 | 10.99066 | 2.734335 | 19.18232 | 2.734335 | 19.18232
(-2.0, 3.0, 2.0) | 4 | (-0.5, -2.5, -2.0) | 48 | 0.9815714 | 0.9554463 | 10.99066 | 2.734335 | 19.18232 | 2.734335 | 19.18232
(-2.0, 3.0, 2.0) | 4 | (0.5, 2.5, -2.0) | 48 | 0.9815714 | 0.9554463 | 10.99066 | 2.734335 | 19.18232 | 2.734335 | 19.18232
(-2.0, -3.0, 2.0) | 4 | (-2.0, -0.5, 2.5) | 48 | 0.9815714 | 0.9554463 | 10.99066 | 2.734335 | 19.18232 | 2.734335 | 19.18232
(-2.0, -3.0, 2.0) | 4 | (-2.0, 0.5, -2.5) | 48 | 0.9815714 | 0.9554463 | 10.99066 | 2.734335 | 19.18232 | 2.734335 | 19.18232
(-2.0, -3.0, 2.0) | 4 | (-2.0, -2.5, -0.5) | 48 | 0.9815714 | 0.9554463 | 10.99066 | 2.734335 | 19.18232 | 2.734335 | 19.18232
(-2.0, -3.0, 2.0) | 4 | (-2.0, 2.5, 0.5) | 48 | 0.9815714 | 0.9554463 | 10.99066 | 2.734335 | 19.18232 | 2.734335 | 19.18232
(-2.0, -3.0, 2.0) | 4 | (0.5, 2.0, -2.5) | 48 | 0.9815714 | 0.9554463 | 10.99066 | 2.734335 | 19.18232 | 2.734335 | 19.18232
(-2.0, -3.0, 2.0) | 4 | (-0.5, 2.0, 2.5) | 48 | 0.9815714 | 0.9554463 | 10.99066 | 2.734335 | 19.18232 | 2.734335 | 19.18232
(-2.0, -3.0, 2.0) | 4 | (-0.5, -2.0, -2.5) | 48 | 0.9815714 | 0.9554463 | 10.99066 | 2.734335 | 19.18232 | 2.734335 | 19.18232
(-2.0, -3.0, 2.0) | 4 | (0.5, -2.0, 2.5) | 48 | 0.9815714 | 0.9554463 | 10.99066 | 2.734335 | 19.18232 | 2.734335 | 19.18232
(-2.0, -3.0, 2.0) | 4 | (-2.5, 0.5, 2.0) | 48 | 0.9815714 | 0.9554463 | 10.99066 | 2.734335 | 19.18232 | 2.734335 | 19.18232
(-2.0, -3.0, 2.0) | 4 | (2.5, -0.5, 2.0) | 48 | 0.9815714 | 0.9554463 | 10.99066 | 2.734335 | 19.18232 | 2.734335 | 19.18232
(-2.0, -3.0, 2.0) | 4 | (2.5, 0.5, -2.0) | 48 | 0.9815714 | 0.9554463 | 10.99066 | 2.734335 | 19.18232 | 2.734335 | 19.18232
(-2.0, -3.0, 2.0) | 4 | (-2.5, -0.5, -2.0) | 48 | 0.9815714 | 0.9554463 | 10.99066 | 2.734335 | 19.18232 | 2.734335 | 19.18232
(2.0, 3.0, -2.0) | 4 | (2.0, 0.5, -2.5) | 48 | 0.9815714 | 0.9554463 | 10.99066 | 2.734335 | 19.18232 | 2.734335 | 19.18232
(2.0, 3.0, -2.0) | 4 | (2.0, -0.5, 2.5) | 48 | 0.9815714 | 0.9554463 | 10.99066 | 2.734335 | 19.18232 | 2.734335 | 19.18232
(2.0, 3.0, -2.0) | 4 | (2.0, 2.5, 0.5) | 48 | 0.9815714 | 0.9554463 | 10.99066 | 2.734335 | 19.18232 | 2.734335 | 19.18232
(2.0, 3.0, -2.0) | 4 | (2.0, -2.5, -0.5) | 48 | 0.9815714 | 0.9554463 | 10.99066 | 2.734335 | 19.18232 | 2.734335 | 19.18232
(2.0, 3.0, -2.0) | 4 | (-0.5, -2.0, 2.5) | 48 | 0.9815714 | 0.9554463 | 10.99066 | 2.734335 | 19.18232 | 2.734335 | 19.18232
(2.0, 3.0, -2.0) | 4 | (0.5, -2.0, -2.5) | 48 | 0.9815714 | 0.9554463 | 10.99066 | 2.734335 | 19.18232 | 2.734335 | 19.18232
(2.0, 3.0, -2.0) | 4 | (0.5, 2.0, 2.5) | 48 | 0.9815714 | 0.9554463 | 10.99066 | 2.734335 | 19.18232 | 2.734335 | 19.18232
(2.0, 3.0, -2.0) | 4 | (-0.5, 2.0, -2.5) | 48 | 0.9815714 | 0.9554463 | 10.99066 | 2.734335 | 19.18232 | 2.734335 | 19.18232
(2.0, 3.0, -2.0) | 4 | (2.5, -0.5, -2.0) | 48 | 0.9815714 | 0.9554463 | 10.99066 | 2.734335 | 19.18232 | 2.734335 | 19.18232
(2.0, 3.0, -2.0) | 4 | (-2.5, 0.5, -2.0) | 48 | 0.9815714 | 0.9554463 | 10.99066 | 2.734335 | 19.18232 | 2.734335 | 19.18232
(2.0, 3.0, -2.0) | 4 | (-2.5, -0.5, 2.0) | 48 | 0.9815714 | 0.9554463 | 10.99066 | 2.734335 | 19.18232 | 2.734335 | 19.18232
(2.0, 3.0, -2.0) | 4 | (2.5, 0.5, 2.0) | 48 | 0.9815714 | 0.9554463 | 10.99066 | 2.734335 | 19.18232 | 2.734335 | 19.18232
(-2.0, 0.0, -3.0) | 2 | (-2.0, -1.5, -1.5) | 24 | 0.9767171 | 1.061919 | 3.627405 | -8.023413 | 6.331017 | -8.023413 | 6.331017
(-2.0, 0.0, -3.0) | 2 | (-2.0, 1.5, 1.5) | 24 | 0.9767171 | 1.061919 | 3.627405 | -8.023413 | 6.331017 | -8.023413 | 6.331017
(-2.0, 0.0, -3.0) | 2 | (-2.0, 1.5, -1.5) | 24 | 0.9767171 | 1.061919 | 3.627405 | -8.023413 | 6.331017 | -8.023413 | 6.331017
(-2.0, 0.0, -3.0) | 2 | (-2.0, -1.5, 1.5) | 24 | 0.9767171 | 1.061919 | 3.627405 | -8.023413 | 6.331017 | -8.023413 | 6.331017
(-2.0, 0.0, -3.0) | 2 | (1.5, 2.0, 1.5) | 24 | 0.9767171 | 1.061919 | 3.627405 | -8.023413 | 6.331017 | -8.023413 | 6.331017
(-2.0, 0.0, -3.0) | 2 | (-1.5, 2.0, -1.5) | 24 | 0.9767171 | 1.061919 | 3.627405 | -8.023413 | 6.331017 | -8.023413 | 6.331017
(-2.0, 0.0, -3.0) | 2 | (-1.5, -2.0, 1.5) | 24 | 0.9767171 | 1.061919 | 3.627405 | -8.023413 | 6.331017 | -8.023413 | 6.331017
(-2.0, 0.0, -3.0) | 2 | (1.5, -2.0, -1.5) | 24 | 0.9767171 | 1.061919 | 3.627405 | -8.023413 | 6.331017 | -8.023413 | 6.331017
(-2.0, 0.0, -3.0) | 2 | (1.5, 1.5, 2.0) | 24 | 0.9767171 | 1.061919 | 3.627405 | -8.023413 | 6.331017 | -8.023413 | 6.331017
(-2.0, 0.0, -3.0) | 2 | (-1.5, -1.5, 2.0) | 24 | 0.9767171 | 1.061919 | 3.627405 | -8.023413 | 6.331017 | -8.023413 | 6.331017
(-2.0, 0.0, -3.0) | 2 | (-1.5, 1.5, -2.0) | 24 | 0.9767171 | 1.061919 | 3.627405 | -8.023413 | 6.331017 | -8.023413 | 6.331017
(-2.0, 0.0, -3.0) | 2 | (1.5, -1.5, -2.0) | 24 | 0.9767171 | 1.061919 | 3.627405 | -8.023413 | 6.331017 | -8.023413 | 6.331017
(2.0, 0.0, 3.0) | 2 | (2.0, 1.5, 1.5) | 24 | 0.9767171 | 1.061919 | 3.627405 | -8.023413 | 6.331017 | -8.023413 | 6.331017
(2.0, 0.0, 3.0) | 2 | (2.0, -1.5, -1.5) | 24 | 0.9767171 | 1.061919 | 3.627405 | -8.023413 | 6.331017 | -8.023413 | 6.331017
(2.0, 0.0, 3.0) | 2 | (2.0, -1.5, 1.5) | 24 | 0.9767171 | 1.061919 | 3.627405 | -8.023413 | 6.331017 | -8.023413 | 6.331017
(2.0, 0.0, 3.0) | 2 | (2.0, 1.5, -1.5) | 24 | 0.9767171 | 1.061919 | 3.627405 | -8.023413 | 6.331017 | -8.023413 | 6.331017
(2.0, 0.0, 3.0) | 2 | (-1.5, -2.0, -1.5) | 24 | 0.9767171 | 1.061919 | 3.627405 | -8.023413 | 6.331017 | -8.023413 | 6.331017
(2.0, 0.0, 3.0) | 2 | (1.5, -2.0, 1.5) | 24 | 0.9767171 | 1.061919 | 3.627405 | -8.023413 | 6.331017 | -8.023413 | 6.331017
(2.0, 0.0, 3.0) | 2 | (1.5, 2.0, -1.5) | 24 | 0.9767171 | 1.061919 | 3.627405 | -8.023413 | 6.331017 | -8.023413 | 6.331017
(2.0, 0.0, 3.0) | 2 | (-1.5, 2.0, 1.5) | 24 | 0.9767171 | 1.061919 | 3.627405 | -8.023413 | 6.331017 | -8.023413 | 6.331017
(2.0, 0.0, 3.0) | 2 | (-1.5, -1.5, -2.0) | 24 | 0.9767171 | 1.061919 | 3.627405 | -8.023413 | 6.331017 | -8.023413 | 6.331017
(2.0, 0.0, 3.0) | 2 | (1.5, 1.5, -2.0) | 24 | 0.9767171 | 1.061919 | 3.627405 | -8.023413 | 6.331017 | -8.023413 | 6.331017
(2.0, 0.0, 3.0) | 2 | (1.5, -1.5, 2.0) | 24 | 0.9767171 | 1.061919 | 3.627405 | -8.023413 | 6.331017 | -8.023413 | 6.331017
(2.0, 0.0, 3.0) | 2 | (-1.5, 1.5, 2.0) | 24 | 0.9767171 | 1.061919 | 3.627405 | -8.023413 | 6.331017 | -8.023413 | 6.331017
(3.0, 1.0, -2.0) | 4 | (3.0, -0.5, -1.5) | 48 | 0.9730369 | 0.9129606 | 14.28586 | 6.580388 | 24.93353 | 6.580388 | 24.93353
(3.0, 1.0, -2.0) | 4 | (3.0, 0.5, 1.5) | 48 | 0.9730369 | 0.9129606 | 14.28586 | 6.580388 | 24.93353 | 6.580388 | 24.93353
(3.0, 1.0, -2.0) | 4 | (3.0, 1.5, -0.5) | 48 | 0.9730369 | 0.9129606 | 14.28586 | 6.580388 | 24.93353 | 6.580388 | 24.93353
(3.0, 1.0, -2.0) | 4 | (3.0, -1.5, 0.5) | 48 | 0.9730369 | 0.9129606 | 14.28586 | 6.580388 | 24.93353 | 6.580388 | 24.93353
(3.0, 1.0, -2.0) | 4 | (0.5, -3.0, 1.5) | 48 | 0.9730369 | 0.9129606 | 14.28586 | 6.580388 | 24.93353 | 6.580388 | 24.93353
(3.0, 1.0, -2.0) | 4 | (-0.5, -3.0, -1.5) | 48 | 0.9730369 | 0.9129606 | 14.28586 | 6.580388 | 24.93353 | 6.580388 | 24.93353
(3.0, 1.0, -2.0) | 4 | (-0.5, 3.0, 1.5) | 48 | 0.9730369 | 0.9129606 | 14.28586 | 6.580388 | 24.93353 | 6.580388 | 24.93353
(3.0, 1.0, -2.0) | 4 | (0.5, 3.0, -1.5) | 48 | 0.9730369 | 0.9129606 | 14.28586 | 6.580388 | 24.93353 | 6.580388 | 24.93353
(3.0, 1.0, -2.0) | 4 | (1.5, 0.5, -3.0) | 48 | 0.9730369 | 0.9129606 | 14.28586 | 6.580388 | 24.93353 | 6.580388 | 24.93353
(3.0, 1.0, -2.0) | 4 | (-1.5, -0.5, -3.0) | 48 | 0.9730369 | 0.9129606 | 14.28586 | 6.580388 | 24.93353 | 6.580388 | 24.93353
(3.0, 1.0, -2.0) | 4 | (-1.5, 0.5, 3.0) | 48 | 0.9730369 | 0.9129606 | 14.28586 | 6.580388 | 24.93353 | 6.580388 | 24.93353
(3.0, 1.0, -2.0) | 4 | (1.5, -0.5, 3.0) | 48 | 0.9730369 | 0.9129606 | 14.28586 | 6.580388 | 24.93353 | 6.580388 | 24.93353
(-3.0, -1.0, 2.0) | 4 | (-3.0, 0.5, 1.5) | 48 | 0.9730369 | 0.9129606 | 14.28586 | 6.580388 | 24.93353 | 6.580388 | 24.93353
(-3.0, -1.0, 2.0) | 4 | (-3.0, -0.5, -1.5) | 48 | 0.9730369 | 0.9129606 | 14.28586 | 6.580388 | 24.93353 | 6.580388 | 24.93353
(-3.0, -1.0, 2.0) | 4 | (-3.0, -1.5, 0.5) | 48 | 0.9730369 | 0.9129606 | 14.28586 | 6.580388 | 24.93353 | 6.580388 | 24.93353
(-3.0, -1.0, 2.0) | 4 | (-3.0, 1.5, -0.5) | 48 | 0.9730369 | 0.9129606 | 14.28586 | 6.580388 | 24.93353 | 6.580388 | 24.93353
(-3.0, -1.0, 2.0) | 4 | (-0.5, 3.0, -1.5) | 48 | 0.9730369 | 0.9129606 | 14.28586 | 6.580388 | 24.93353 | 6.580388 | 24.93353
(-3.0, -1.0, 2.0) | 4 | (0.5, 3.0, 1.5) | 48 | 0.9730369 | 0.9129606 | 14.28586 | 6.580388 | 24.93353 | 6.580388 | 24.93353
(-3.0, -1.0, 2.0) | 4 | (0.5, -3.0, -1.5) | 48 | 0.9730369 | 0.9129606 | 14.28586 | 6.580388 | 24.93353 | 6.580388 | 24.93353
(-3.0, -1.0, 2.0) | 4 | (-0.5, -3.0, 1.5) | 48 | 0.9730369 | 0.9129606 | 14.28586 | 6.580388 | 24.93353 | 6.580388 | 24.93353
(-3.0, -1.0, 2.0) | 4 | (-1.5, -0.5, 3.0) | 48 | 0.9730369 | 0.9129606 | 14.28586 | 6.580388 | 24.93353 | 6.580388 | 24.93353
(-3.0, -1.0, 2.0) | 4 | (1.5, 0.5, 3.0) | 48 | 0.9730369 | 0.9129606 | 14.28586 | 6.580388 | 24.93353 | 6.580388 | 24.93353
(-3.0, -1.0, 2.0) | 4 | (1.5, -0.5, -3.0) | 48 | 0.9730369 | 0.9129606 | 14.28586 | 6.580388 | 24.93353 | 6.580388 | 24.93353
(-3.0, -1.0, 2.0) | 4 | (-1.5, 0.5, -3.0) | 48 | 0.9730369 | 0.9129606 | 14.28586 | 6.580388 | 24.93353 | 6.580388 | 24.93353
(-3.0, 1.0, 2.0) | 4 | (-3.0, 1.5, 0.5) | 48 | 0.9730369 | 0.9129606 | 14.28586 | 6.580388 | 24.93353 | 6.580388 | 24.93353
(-3.0, 1.0, 2.0) | 4 | (-3.0, -1.5, -0.5) | 48 | 0.9730369 | 0.9129606 | 14.28586 | 6.580388 | 24.93353 | 6.580388 | 24.93353
(-3.0, 1.0, 2.0) | 4 | (-3.0, -0.5, 1.5) | 48 | 0.9730369 | 0.9129606 | 14.28586 | 6.580388 | 24.93353 | 6.580388 | 24.93353
(-3.0, 1.0, 2.0) | 4 | (-3.0, 0.5, -1.5) | 48 | 0.9730369 | 0.9129606 | 14.28586 | 6.580388 | 24.93353 | 6.580388 | 24.93353
(-3.0, 1.0, 2.0) | 4 | (-1.5, 3.0, -0.5) | 48 | 0.9730369 | 0.9129606 | 14.28586 | 6.580388 | 24.93353 | 6.580388 | 24.93353
(-3.0, 1.0, 2.0) | 4 | (1.5, 3.0, 0.5) | 48 | 0.9730369 | 0.9129606 | 14.28586 | 6.580388 | 24.93353 | 6.580388 | 24.93353
(-3.0, 1.0, 2.0) | 4 | (1.5, -3.0, -0.5) | 48 | 0.9730369 | 0.9129606 | 14.28586 | 6.580388 | 24.93353 | 6.580388 | 24.93353
(-3.0, 1.0, 2.0) | 4 | (-1.5, -3.0, 0.5) | 48 | 0.9730369 | 0.9129606 | 14.28586 | 6.580388 | 24.93353 | 6.580388 | 24.93353
(-3.0, 1.0, 2.0) | 4 | (-0.5, -1.5, 3.0) | 48 | 0.9730369 | 0.9129606 | 14.28586 | 6.580388 | 24.93353 | 6.580388 | 24.93353
(-3.0, 1.0, 2.0) | 4 | (0.5, 1.5, 3.0) | 48 | 0.9730369 | 0.9129606 | 14.28586 | 6.580388 | 24.93353 | 6.580388 | 24.93353
(-3.0, 1.0, 2.0) | 4 | (0.5, -1.5, -3.0) | 48 | 0.9730369 | 0.9129606 | 14.28586 | 6.580388 | 24.93353 | 6.580388 | 24.93353
(-3.0, 1.0, 2.0) | 4 | (-0.5, 1.5, -3.0) | 48 | 0.9730369 | 0.9129606 | 14.28586 | 6.580388 | 24.93353 | 6.580388 | 24.93353
(3.0, -1.0, -2.0) | 4 | (3.0, -1.5, -0.5) | 48 | 0.9730369 | 0.9129606 | 14.28586 | 6.580388 | 24.93353 | 6.580388 | 24.93353
(3.0, -1.0, -2.0) | 4 | (3.0, 1.5, 0.5) | 48 | 0.9730369 | 0.9129606 | 14.28586 | 6.580388 | 24.93353 | 6.580388 | 24.93353
(3.0, -1.0, -2.0) | 4 | (3.0, 0.5, -1.5) | 48 | 0.9730369 | 0.9129606 | 14.28586 | 6.580388 | 24.93353 | 6.580388 | 24.93353
(3.0, -1.0, -2.0) | 4 | (3.0, -0.5, 1.5) | 48 | 0.9730369 | 0.9129606 | 14.28586 | 6.580388 | 24.93353 | 6.580388 | 24.93353
(3.0, -1.0, -2.0) | 4 | (1.5, -3.0, 0.5) | 48 | 0.9730369 | 0.9129606 | 14.28586 | 6.580388 | 24.93353 | 6.580388 | 24.93353
(3.0, -1.0, -2.0) | 4 | (-1.5, -3.0, -0.5) | 48 | 0.9730369 | 0.9129606 | 14.28586 | 6.580388 | 24.93353 | 6.580388 | 24.93353
(3.0, -1.0, -2.0) | 4 | (-1.5, 3.0, 0.5) | 48 | 0.9730369 | 0.9129606 | 14.28586 | 6.580388 | 24.93353 | 6.580388 | 24.93353
(3.0, -1.0, -2.0) | 4 | (1.5, 3.0, -0.5) | 48 | 0.9730369 | 0.9129606 | 14.28586 | 6.580388 | 24.93353 | 6.580388 | 24.93353
(3.0, -1.0, -2.0) | 4 | (0.5, 1.5, -3.0) | 48 | 0.9730369 | 0.9129606 | 14.28586 | 6.580388 | 24.93353 | 6.580388 | 24.93353
(3.0, -1.0, -2.0) | 4 | (-0.5, -1.5, -3.0) | 48 | 0.9730369 | 0.9129606 | 14.28586 | 6.580388 | 24.93353 | 6.580388 | 24.93353
(3.0, -1.0, -2.0) | 4 | (-0.5, 1.5, 3.0) | 48 | 0.9730369 | 0.9129606 | 14.28586 | 6.580388 | 24.93353 | 6.580388 | 24.93353
(3.0, -1.0, -2.0) | 4 | (0.5, -1.5, 3.0) | 48 | 0.9730369 | 0.9129606 | 14.28586 | 6.580388 | 24.93353 | 6.580388 | 24.93353
(-1.0, -4.0, 0.0) | 4 | (-1.0, -2.0, 2.0) | 24 | 0.9646355 | 1.032 | 4.463256 | -6.527568 | 7.789851 | -6.527568 | 7.789851
(-1.0, -4.0, 0.0) | 4 | (-1.0, 2.0, -2.0) | 24 | 0.9646355 | 1.032 | 4.463256 | -6.527568 | 7.789851 | -6.527568 | 7.789851
(-1.0, -4.0, 0.0) | 4 | (-1.0, -2.0, -2.0) | 24 | 0.9646355 | 1.032 | 4.463256 | -6.527568 | 7.789851 | -6.527568 | 7.789851
(-1.0, -4.0, 0.0) | 4 | (-1.0, 2.0, 2.0) | 24 | 0.9646355 | 1.032 | 4.463256 | -6.527568 | 7.789851 | -6.527568 | 7.789851
(-1.0, -4.0, 0.0) | 4 | (2.0, 1.0, -2.0) | 24 | 0.9646355 | 1.032 | 4.463256 | -6.527568 | 7.789851 | -6.527568 | 7.789851
(-1.0, -4.0, 0.0) | 4 | (-2.0, 1.0, 2.0) | 24 | 0.9646355 | 1.032 | 4.463256 | -6.527568 | 7.789851 | -6.527568 | 7.789851
(-1.0, -4.0, 0.0) | 4 | (-2.0, -1.0, -2.0) | 24 | 0.9646355 | 1.032 | 4.463256 | -6.527568 | 7.789851 | -6.527568 | 7.789851
(-1.0, -4.0, 0.0) | 4 | (2.0, -1.0, 2.0) | 24 | 0.9646355 | 1.032 | 4.463256 | -6.527568 | 7.789851 | -6.527568 | 7.789851
(-1.0, -4.0, 0.0) | 4 | (-2.0, 2.0, 1.0) | 24 | 0.9646355 | 1.032 | 4.463256 | -6.527568 | 7.789851 | -6.527568 | 7.789851
(-1.0, -4.0, 0.0) | 4 | (2.0, -2.0, 1.0) | 24 | 0.9646355 | 1.032 | 4.463256 | -6.527568 | 7.789851 | -6.527568 | 7.789851
(-1.0, -4.0, 0.0) | 4 | (2.0, 2.0, -1.0) | 24 | 0.9646355 | 1.032 | 4.463256 | -6.527568 | 7.789851 | -6.527568 | 7.789851
(-1.0, -4.0, 0.0) | 4 | (-2.0, -2.0, -1.0) | 24 | 0.9646355 | 1.032 | 4.463256 | -6.527568 | 7.789851 | -6.527568 | 7.789851
(1.0, 4.0, 0.0) | 4 | (1.0, 2.0, -2.0) | 24 | 0.9646355 | 1.032 | 4.463256 | -6.527568 | 7.789851 | -6.527568 | 7.789851
(1.0, 4.0, 0.0) | 4 | (1.0, -2.0, 2.0) | 24 | 0.9646355 | 1.032 | 4.463256 | -6.527568 | 7.789851 | -6.527568 | 7.789851
(1.0, 4.0, 0.0) | 4 | (1.0, 2.0, 2.0) | 24 | 0.9646355 | 1.032 | 4.463256 | -6.527568 | 7.789851 | -6.527568 | 7.789851
(1.0, 4.0, 0.0) | 4 | (1.0, -2.0, -2.0) | 24 | 0.9646355 | 1.032 | 4.463256 | -6.527568 | 7.789851 | -6.527568 | 7.789851
(1.0, 4.0, 0.0) | 4 | (-2.0, -1.0, 2.0) | 24 | 0.9646355 | 1.032 | 4.463256 | -6.527568 | 7.789851 | -6.527568 | 7.789851
(1.0, 4.0, 0.0) | 4 | (2.0, -1.0, -2.0) | 24 | 0.9646355 | 1.032 | 4.463256 | -6.527568 | 7.789851 | -6.527568 | 7.789851
(1.0, 4.0, 0.0) | 4 | (2.0, 1.0, 2.0) | 24 | 0.9646355 | 1.032 | 4.463256 | -6.527568 | 7.789851 | -6.527568 | 7.789851
(1.0, 4.0, 0.0) | 4 | (-2.0, 1.0, -2.0) | 24 | 0.9646355 | 1.032 | 4.463256 | -6.527568 | 7.789851 | -6.527568 | 7.789851
(1.0, 4.0, 0.0) | 4 | (2.0, -2.0, -1.0) | 24 | 0.9646355 | 1.032 | 4.463256 | -6.527568 | 7.789851 | -6.527568 | 7.789851
(1.0, 4.0, 0.0) | 4 | (-2.0, 2.0, -1.0) | 24 | 0.9646355 | 1.032 | 4.463256 | -6.527568 | 7.789851 | -6.527568 | 7.789851
(1.0, 4.0, 0.0) | 4 | (-2.0, -2.0, 1.0) | 24 | 0.9646355 | 1.032 | 4.463256 | -6.527568 | 7.789851 | -6.527568 | 7.789851
(1.0, 4.0, 0.0) | 4 | (2.0, 2.0, 1.0) | 24 | 0.9646355 | 1.032 | 4.463256 | -6.527568 | 7.789851 | -6.527568 | 7.789851
(1.0, -4.0, 0.0) | 4 | (1.0, -2.0, 2.0) | 24 | 0.9646355 | 1.032 | 4.463256 | -6.527568 | 7.789851 | -6.527568 | 7.789851
(1.0, -4.0, 0.0) | 4 | (1.0, 2.0, -2.0) | 24 | 0.9646355 | 1.032 | 4.463256 | -6.527568 | 7.789851 | -6.527568 | 7.789851
(1.0, -4.0, 0.0) | 4 | (1.0, -2.0, -2.0) | 24 | 0.9646355 | 1.032 | 4.463256 | -6.527568 | 7.789851 | -6.527568 | 7.789851
(1.0, -4.0, 0.0) | 4 | (1.0, 2.0, 2.0) | 24 | 0.9646355 | 1.032 | 4.463256 | -6.527568 | 7.789851 | -6.527568 | 7.789851
(1.0, -4.0, 0.0) | 4 | (2.0, -1.0, -2.0) | 24 | 0.9646355 | 1.032 | 4.463256 | -6.527568 | 7.789851 | -6.527568 | 7.789851
(1.0, -4.0, 0.0) | 4 | (-2.0, -1.0, 2.0) | 24 | 0.9646355 | 1.032 | 4.463256 | -6.527568 | 7.789851 | -6.527568 | 7.789851
(1.0, -4.0, 0.0) | 4 | (-2.0, 1.0, -2.0) | 24 | 0.9646355 | 1.032 | 4.463256 | -6.527568 | 7.789851 | -6.527568 | 7.789851
(1.0, -4.0, 0.0) | 4 | (2.0, 1.0, 2.0) | 24 | 0.9646355 | 1.032 | 4.463256 | -6.527568 | 7.789851 | -6.527568 | 7.789851
(1.0, -4.0, 0.0) | 4 | (-2.0, 2.0, -1.0) | 24 | 0.9646355 | 1.032 | 4.463256 | -6.527568 | 7.789851 | -6.527568 | 7.789851
(1.0, -4.0, 0.0) | 4 | (2.0, -2.0, -1.0) | 24 | 0.9646355 | 1.032 | 4.463256 | -6.527568 | 7.789851 | -6.527568 | 7.789851
(1.0, -4.0, 0.0) | 4 | (2.0, 2.0, 1.0) | 24 | 0.9646355 | 1.032 | 4.463256 | -6.527568 | 7.789851 | -6.527568 | 7.789851
(1.0, -4.0, 0.0) | 4 | (-2.0, -2.0, 1.0) | 24 | 0.9646355 | 1.032 | 4.463256 | -6.527568 | 7.789851 | -6.527568 | 7.789851
(-1.0, 4.0, 0.0) | 4 | (-1.0, 2.0, -2.0) | 24 | 0.9646355 | 1.032 | 4.463256 | -6.527568 | 7.789851 | -6.527568 | 7.789851
(-1.0, 4.0, 0.0) | 4 | (-1.0, -2.0, 2.0) | 24 | 0.9646355 | 1.032 | 4.463256 | -6.527568 | 7.789851 | -6.527568 | 7.789851
(-1.0, 4.0, 0.0) | 4 | (-1.0, 2.0, 2.0) | 24 | 0.9646355 | 1.032 | 4.463256 | -6.527568 | 7.789851 | -6.527568 | 7.789851
(-1.0, 4.0, 0.0) | 4 | (-1.0, -2.0, -2.0) | 24 | 0.9646355 | 1.032 | 4.463256 | -6.527568 | 7.789851 | -6.527568 | 7.789851
(-1.0, 4.0, 0.0) | 4 | (-2.0, 1.0, 2.0) | 24 | 0.9646355 | 1.032 | 4.463256 | -6.527568 | 7.789851 | -6.527568 | 7.789851
(-1.0, 4.0, 0.0) | 4 | (2.0, 1.0, -2.0) | 24 | 0.9646355 | 1.032 | 4.463256 | -6.527568 | 7.789851 | -6.527568 | 7.789851
(-1.0, 4.0, 0.0) | 4 | (2.0, -1.0, 2.0) | 24 | 0.9646355 | 1.032 | 4.463256 | -6.527568 | 7.789851 | -6.527568 | 7.789851
(-1.0, 4.0, 0.0) | 4 | (-2.0, -1.0, -2.0) | 24 | 0.9646355 | 1.032 | 4.463256 | -6.527568 | 7.789851 | -6.527568 | 7.789851
(-1.0, 4.0, 0.0) | 4 | (2.0, -2.0, 1.0) | 24 | 0.9646355 | 1.032 | 4.463256 | -6.527568 | 7.789851 | -6.527568 | 7.789851
(-1.0, 4.0, 0.0) | 4 | (-2.0, 2.0, 1.0) | 24 | 0.9646355 | 1.032 | 4.463256 | -6.527568 | 7.789851 | -6.527568 | 7.789851
(-1.0, 4.0, 0.0) | 4 | (-2.0, -2.0, -1.0) | 24 | 0.9646355 | 1.032 | 4.463256 | -6.527568 | 7.789851 | -6.527568 | 7.789851
(-1.0, 4.0, 0.0) | 4 | (2.0, 2.0, -1.0) | 24 | 0.9646355 | 1.032 | 4.463256 | -6.527568 | 7.789851 | -6.527568 | 7.789851
(-3.0, 1.0, 0.0) | 4 | (-3.0, 0.5, -0.5) | 24 | 0.9634396 | 1.004475 | 13.13345 | -4.085266 | 22.92219 | -4.085266 | 22.92219
(-3.0, 1.0, 0.0) | 4 | (-3.0, -0.5, 0.5) | 24 | 0.9634396 | 1.004475 | 13.13345 | -4.085266 | 22.92219 | -4.085266 | 22.92219
(-3.0, 1.0, 0.0) | 4 | (-3.0, 0.5, 0.5) | 24 | 0.9634396 | 1.004475 | 13.13345 | -4.085266 | 22.92219 | -4.085266 | 22.92219
(-3.0, 1.0, 0.0) | 4 | (-3.0, -0.5, -0.5) | 24 | 0.9634396 | 1.004475 | 13.13345 | -4.085266 | 22.92219 | -4.085266 | 22.92219
(-3.0, 1.0, 0.0) | 4 | (-0.5, 3.0, 0.5) | 24 | 0.9634396 | 1.004475 | 13.13345 | -4.085266 | 22.92219 | -4.085266 | 22.92219
(-3.0, 1.0, 0.0) | 4 | (0.5, 3.0, -0.5) | 24 | 0.9634396 | 1.004475 | 13.13345 | -4.085266 | 22.92219 | -4.085266 | 22.92219
(-3.0, 1.0, 0.0) | 4 | (0.5, -3.0, 0.5) | 24 | 0.9634396 | 1.004475 | 13.13345 | -4.085266 | 22.92219 | -4.085266 | 22.92219
(-3.0, 1.0, 0.0) | 4 | (-0.5, -3.0, -0.5) | 24 | 0.9634396 | 1.004475 | 13.13345 | -4.085266 | 22.92219 | -4.085266 | 22.92219
(-3.0, 1.0, 0.0) | 4 | (0.5, -0.5, 3.0) | 24 | 0.9634396 | 1.004475 | 13.13345 | -4.085266 | 22.92219 | -4.085266 | 22.92219
(-3.0, 1.0, 0.0) | 4 | (-0.5, 0.5, 3.0) | 24 | 0.9634396 | 1.004475 | 13.13345 | -4.085266 | 22.92219 | -4.085266 | 22.92219
(-3.0, 1.0, 0.0) | 4 | (-0.5, -0.5, -3.0) | 24 | 0.9634396 | 1.004475 | 13.13345 | -4.085266 | 22.92219 | -4.085266 | 22.92219
(-3.0, 1.0, 0.0) | 4 | (0.5, 0.5, -3.0) | 24 | 0.9634396 | 1.004475 | 13.13345 | -4.085266 | 22.92219 | -4.085266 | 22.92219
(3.0, -1.0, 0.0) | 4 | (3.0, -0.5, 0.5) | 24 | 0.9634396 | 1.004475 | 13.13345 | -4.085266 | 22.92219 | -4.085266 | 22.92219
(3.0, -1.0, 0.0) | 4 | (3.0, 0.5, -0.5) | 24 | 0.9634396 | 1.004475 | 13.13345 | -4.085266 | 22.92219 | -4.085266 | 22.92219
(3.0, -1.0, 0.0) | 4 | (3.0, -0.5, -0.5) | 24 | 0.9634396 | 1.004475 | 13.13345 | -4.085266 | 22.92219 | -4.085266 | 22.92219
(3.0, -1.0, 0.0) | 4 | (3.0, 0.5, 0.5) | 24 | 0.9634396 | 1.004475 | 13.13345 | -4.085266 | 22.92219 | -4.085266 | 22.92219
(3.0, -1.0, 0.0) | 4 | (0.5, -3.0, -0.5) | 24 | 0.9634396 | 1.004475 | 13.13345 | -4.085266 | 22.92219 | -4.085266 | 22.92219
(3.0, -1.0, 0.0) | 4 | (-0.5, -3.0, 0.5) | 24 | 0.9634396 | 1.004475 | 13.13345 | -4.085266 | 22.92219 | -4.085266 | 22.92219
(3.0, -1.0, 0.0) | 4 | (-0.5, 3.0, -0.5) | 24 | 0.9634396 | 1.004475 | 13.13345 | -4.085266 | 22.92219 | -4.085266 | 22.92219
(3.0, -1.0, 0.0) | 4 | (0.5, 3.0, 0.5) | 24 | 0.9634396 | 1.004475 | 13.13345 | -4.085266 | 22.92219 | -4.085266 | 22.92219
(3.0, -1.0, 0.0) | 4 | (-0.5, 0.5, -3.0) | 24 | 0.9634396 | 1.004475 | 13.13345 | -4.085266 | 22.92219 | -4.085266 | 22.92219
(3.0, -1.0, 0.0) | 4 | (0.5, -0.5, -3.0) | 24 | 0.9634396 | 1.004475 | 13.13345 | -4.085266 | 22.92219 | -4.085266 | 22.92219
(3.0, -1.0, 0.0) | 4 | (0.5, 0.5, 3.0) | 24 | 0.9634396 | 1.004475 | 13.13345 | -4.085266 | 22.92219 | -4.085266 | 22.92219
(3.0, -1.0, 0.0) | 4 | (-0.5, -0.5, 3.0) | 24 | 0.9634396 | 1.004475 | 13.13345 | -4.085266 | 22.92219 | -4.085266 | 22.92219
(3.0, 1.0, 0.0) | 4 | (3.0, 0.5, -0.5) | 24 | 0.9634396 | 1.004475 | 13.13345 | -4.085266 | 22.92219 | -4.085266 | 22.92219
(3.0, 1.0, 0.0) | 4 | (3.0, -0.5, 0.5) | 24 | 0.9634396 | 1.004475 | 13.13345 | -4.085266 | 22.92219 | -4.085266 | 22.92219
(3.0, 1.0, 0.0) | 4 | (3.0, 0.5, 0.5) | 24 | 0.9634396 | 1.004475 | 13.13345 | -4.085266 | 22.92219 | -4.085266 | 22.92219
(3.0, 1.0, 0.0) | 4 | (3.0, -0.5, -0.5) | 24 | 0.9634396 | 1.004475 | 13.13345 | -4.085266 | 22.92219 | -4.085266 | 22.92219
(3.0, 1.0, 0.0) | 4 | (-0.5, -3.0, 0.5) | 24 | 0.9634396 | 1.004475 | 13.13345 | -4.085266 | 22.92219 | -4.085266 | 22.92219
(3.0, 1.0, 0.0) | 4 | (0.5, -3.0, -0.5) | 24 | 0.9634396 | 1.004475 | 13.13345 | -4.085266 | 22.92219 | -4.085266 | 22.92219
(3.0, 1.0, 0.0) | 4 | (0.5, 3.0, 0.5) | 24 | 0.9634396 | 1.004475 | 13.13345 | -4.085266 | 22.92219 | -4.085266 | 22.92219
(3.0, 1.0, 0.0) | 4 | (-0.5, 3.0, -0.5) | 24 | 0.9634396 | 1.004475 | 13.13345 | -4.085266 | 22.92219 | -4.085266 | 22.92219
(3.0, 1.0, 0.0) | 4 | (0.5, -0.5, -3.0) | 24 | 0.9634396 | 1.004475 | 13.13345 | -4.085266 | 22.92219 | -4.085266 | 22.92219
(3.0, 1.0, 0.0) | 4 | (-0.5, 0.5, -3.0) | 24 | 0.9634396 | 1.004475 | 13.13345 | -4.085266 | 22.92219 | -4.085266 | 22.92219
(3.0, 1.0, 0.0) | 4 | (-0.5, -0.5, 3.0) | 24 | 0.9634396 | 1.004475 | 13.13345 | -4.085266 | 22.92219 | -4.085266 | 22.92219
(3.0, 1.0, 0.0) | 4 | (0.5, 0.5, 3.0) | 24 | 0.9634396 | 1.004475 | 13.13345 | -4.085266 | 22.92219 | -4.085266 | 22.92219
(-3.0, -1.0, 0.0) | 4 | (-3.0, -0.5, 0.5) | 24 | 0.9634396 | 1.004475 | 13.13345 | -4.085266 | 22.92219 | -4.085266 | 22.92219
(-3.0, -1.0, 0.0) | 4 | (-3.0, 0.5, -0.5) | 24 | 0.9634396 | 1.004475 | 13.13345 | -4.085266 | 22.92219 | -4.085266 | 22.92219
(-3.0, -1.0, 0.0) | 4 | (-3.0, -0.5, -0.5) | 24 | 0.9634396 | 1.004475 | 13.13345 | -4.085266 | 22.92219 | -4.085266 | 22.92219
(-3.0, -1.0, 0.0) | 4 | (-3.0, 0.5, 0.5) | 24 | 0.9634396 | 1.004475 | 13.13345 | -4.085266 | 22.92219 | -4.085266 | 22.92219
(-3.0, -1.0, 0.0) | 4 | (0.5, 3.0, -0.5) | 24 | 0.9634396 | 1.004475 | 13.13345 | -4.085266 | 22.92219 | -4.085266 | 22.92219
(-3.0, -1.0, 0.0) | 4 | (-0.5, 3.0, 0.5) | 24 | 0.9634396 | 1.004475 | 13.13345 | -4.085266 | 22.92219 | -4.085266 | 22.92219
(-3.0, -1.0, 0.0) | 4 | (-0.5, -3.0, -0.5) | 24 | 0.9634396 | 1.004475 | 13.13345 | -4.085266 | 22.92219 | -4.085266 | 22.92219
(-3.0, -1.0, 0.0) | 4 | (0.5, -3.0, 0.5) | 24 | 0.9634396 | 1.004475 | 13.13345 | -4.085266 | 22.92219 | -4.085266 | 22.92219
(-3.0, -1.0, 0.0) | 4 | (-0.5, 0.5, 3.0) | 24 | 0.9634396 | 1.004475 | 13.13345 | -4.085266 | 22.92219 | -4.085266 | 22.92219
(-3.0, -1.0, 0.0) | 4 | (0.5, -0.5, 3.0) | 24 | 0.9634396 | 1.004475 | 13.13345 | -4.085266 | 22.92219 | -4.085266 | 22.92219
(-3.0, -1.0, 0.0) | 4 | (0.5, 0.5, -3.0) | 24 | 0.9634396 | 1.004475 | 13.13345 | -4.085266 | 22.92219 | -4.085266 | 22.92219
(-3.0, -1.0, 0.0) | 4 | (-0.5, -0.5, -3.0) | 24 | 0.9634396 | 1.004475 | 13.13345 | -4.085266 | 22.92219 | -4.085266 | 22.92219
(-1.0, 4.0, 1.0) | 4 | (-1.0, 2.5, -1.5) | 48 | 0.9596395 | 1.004475 | 6.080699 | -4.463581 | 10.61282 | -4.463581 | 10.61282
(-1.0, 4.0, 1.0) | 4 | (-1.0, -2.5, 1.5) | 48 | 0.9596395 | 1.004475 | 6.080699 | -4.463581 | 10.61282 | -4.463581 | 10.61282
(-1.0, 4.0, 1.0) | 4 | (-1.0, 1.5, 2.5) | 48 | 0.9596395 | 1.004475 | 6.080699 | -4.463581 | 10.61282 | -4.463581 | 10.61282
(-1.0, 4.0, 1.0) | 4 | (-1.0, -1.5, -2.5) | 48 | 0.9596395 | 1.004475 | 6.080699 | -4.463581 | 10.61282 | -4.463581 | 10.61282
(-1.0, 4.0, 1.0) | 4 | (-2.5, 1.0, 1.5) | 48 | 0.9596395 | 1.004475 | 6.080699 | -4.463581 | 10.61282 | -4.463581 | 10.61282
(-1.0, 4.0, 1.0) | 4 | (2.5, 1.0, -1.5) | 48 | 0.9596395 | 1.004475 | 6.080699 | -4.463581 | 10.61282 | -4.463581 | 10.61282
(-1.0, 4.0, 1.0) | 4 | (2.5, -1.0, 1.5) | 48 | 0.9596395 | 1.004475 | 6.080699 | -4.463581 | 10.61282 | -4.463581 | 10.61282
(-1.0, 4.0, 1.0) | 4 | (-2.5, -1.0, -1.5) | 48 | 0.9596395 | 1.004475 | 6.080699 | -4.463581 | 10.61282 | -4.463581 | 10.61282
(-1.0, 4.0, 1.0) | 4 | (1.5, -2.5, 1.0) | 48 | 0.9596395 | 1.004475 | 6.080699 | -4.463581 | 10.61282 | -4.463581 | 10.61282
(-1.0, 4.0, 1.0) | 4 | (-1.5, 2.5, 1.0) | 48 | 0.9596395 | 1.004475 | 6.080699 | -4.463581 | 10.61282 | -4.463581 | 10.61282
(-1.0, 4.0, 1.0) | 4 | (-1.5, -2.5, -1.0) | 48 | 0.9596395 | 1.004475 | 6.080699 | -4.463581 | 10.61282 | -4.463581 | 10.61282
(-1.0, 4.0, 1.0) | 4 | (1.5, 2.5, -1.0) | 48 | 0.9596395 | 1.004475 | 6.080699 | -4.463581 | 10.61282 | -4.463581 | 10.61282
(1.0, -4.0, -1.0) | 4 | (1.0, -2.5, 1.5) | 48 | 0.9596395 | 1.004475 | 6.080699 | -4.463581 | 10.61282 | -4.463581 | 10.61282
(1.0, -4.0, -1.0) | 4 | (1.0, 2.5, -1.5) | 48 | 0.9596395 | 1.004475 | 6.080699 | -4.463581 | 10.61282 | -4.463581 | 10.61282
(1.0, -4.0, -1.0) | 4 | (1.0, -1.5, -2.5) | 48 | 0.9596395 | 1.004475 | 6.080699 | -4.463581 | 10.61282 | -4.463581 | 10.61282
(1.0, -4.0, -1.0) | 4 | (1.0, 1.5, 2.5) | 48 | 0.9596395 | 1.004475 | 6.080699 | -4.463581 | 10.61282 | -4.463581 | 10.61282
(1.0, -4.0, -1.0) | 4 | (2.5, -1.0, -1.5) | 48 | 0.9596395 | 1.004475 | 6.080699 | -4.463581 | 10.61282 | -4.463581 | 10.61282
(1.0, -4.0, -1.0) | 4 | (-2.5, -1.0, 1.5) | 48 | 0.9596395 | 1.004475 | 6.080699 | -4.463581 | 10.61282 | -4.463581 | 10.61282
(1.0, -4.0, -1.0) | 4 | (-2.5, 1.0, -1.5) | 48 | 0.9596395 | 1.004475 | 6.080699 | -4.463581 | 10.61282 | -4.463581 | 10.61282
(1.0, -4.0, -1.0) | 4 | (2.5, 1.0, 1.5) | 48 | 0.9596395 | 1.004475 | 6.080699 | -4.463581 | 10.61282 | -4.463581 | 10.61282
(1.0, -4.0, -1.0) | 4 | (-1.5, 2.5, -1.0) | 48 | 0.9596395 | 1.004475 | 6.080699 | -4.463581 | 10.61282 | -4.463581 | 10.61282
(1.0, -4.0, -1.0) | 4 | (1.5, -2.5, -1.0) | 48 | 0.9596395 | 1.004475 | 6.080699 | -4.463581 | 10.61282 | -4.463581 | 10.61282
(1.0, -4.0, -1.0) | 4 | (1.5, 2.5, 1.0) | 48 | 0.9596395 | 1.004475 | 6.080699 | -4.463581 | 10.61282 | -4.463581 | 10.61282
(1.0, -4.0, -1.0) | 4 | (-1.5, -2.5, 1.0) | 48 | 0.9596395 | 1.004475 | 6.080699 | -4.463581 | 10.61282 | -4.463581 | 10.61282
(1.0, 4.0, -1.0) | 4 | (1.0, 1.5, -2.5) | 48 | 0.9596395 | 1.004475 | 6.080699 | -4.463581 | 10.61282 | -4.463581 | 10.61282
(1.0, 4.0, -1.0) | 4 | (1.0, -1.5, 2.5) | 48 | 0.9596395 | 1.004475 | 6.080699 | -4.463581 | 10.61282 | -4.463581 | 10.61282
(1.0, 4.0, -1.0) | 4 | (1.0, 2.5, 1.5) | 48 | 0.9596395 | 1.004475 | 6.080699 | -4.463581 | 10.61282 | -4.463581 | 10.61282
(1.0, 4.0, -1.0) | 4 | (1.0, -2.5, -1.5) | 48 | 0.9596395 | 1.004475 | 6.080699 | -4.463581 | 10.61282 | -4.463581 | 10.61282
(1.0, 4.0, -1.0) | 4 | (-1.5, -1.0, 2.5) | 48 | 0.9596395 | 1.004475 | 6.080699 | -4.463581 | 10.61282 | -4.463581 | 10.61282
(1.0, 4.0, -1.0) | 4 | (1.5, -1.0, -2.5) | 48 | 0.9596395 | 1.004475 | 6.080699 | -4.463581 | 10.61282 | -4.463581 | 10.61282
(1.0, 4.0, -1.0) | 4 | (1.5, 1.0, 2.5) | 48 | 0.9596395 | 1.004475 | 6.080699 | -4.463581 | 10.61282 | -4.463581 | 10.61282
(1.0, 4.0, -1.0) | 4 | (-1.5, 1.0, -2.5) | 48 | 0.9596395 | 1.004475 | 6.080699 | -4.463581 | 10.61282 | -4.463581 | 10.61282
(1.0, 4.0, -1.0) | 4 | (2.5, -1.5, -1.0) | 48 | 0.9596395 | 1.004475 | 6.080699 | -4.463581 | 10.61282 | -4.463581 | 10.61282
(1.0, 4.0, -1.0) | 4 | (-2.5, 1.5, -1.0) | 48 | 0.9596395 | 1.004475 | 6.080699 | -4.463581 | 10.61282 | -4.463581 | 10.61282
(1.0, 4.0, -1.0) | 4 | (-2.5, -1.5, 1.0) | 48 | 0.9596395 | 1.004475 | 6.080699 | -4.463581 | 10.61282 | -4.463581 | 10.61282
(1.0, 4.0, -1.0) | 4 | (2.5, 1.5, 1.0) | 48 | 0.9596395 | 1.004475 | 6.080699 | -4.463581 | 10.61282 | -4.463581 | 10.61282
(-1.0, -4.0, 1.0) | 4 | (-1.0, -1.5, 2.5) | 48 | 0.9596395 | 1.004475 | 6.080699 | -4.463581 | 10.61282 | -4.463581 | 10.61282
(-1.0, -4.0, 1.0) | 4 | (-1.0, 1.5, -2.5) | 48 | 0.9596395 | 1.004475 | 6.080699 | -4.463581 | 10.61282 | -4.463581 | 10.61282
(-1.0, -4.0, 1.0) | 4 | (-1.0, -2.5, -1.5) | 48 | 0.9596395 | 1.004475 | 6.080699 | -4.463581 | 10.61282 | -4.463581 | 10.61282
(-1.0, -4.0, 1.0) | 4 | (-1.0, 2.5, 1.5) | 48 | 0.9596395 | 1.004475 | 6.080699 | -4.463581 | 10.61282 | -4.463581 | 10.61282
(-1.0, -4.0, 1.0) | 4 | (1.5, 1.0, -2.5) | 48 | 0.9596395 | 1.004475 | 6.080699 | -4.463581 | 10.61282 | -4.463581 | 10.61282
(-1.0, -4.0, 1.0) | 4 | (-1.5, 1.0, 2.5) | 48 | 0.9596395 | 1.004475 | 6.080699 | -4.463581 | 10.61282 | -4.463581 | 10.61282
(-1.0, -4.0, 1.0) | 4 | (-1.5, -1.0, -2.5) | 48 | 0.9596395 | 1.004475 | 6.080699 | -4.463581 | 10.61282 | -4.463581 | 10.61282
(-1.0, -4.0, 1.0) | 4 | (1.5, -1.0, 2.5) | 48 | 0.9596395 | 1.004475 | 6.080699 | -4.463581 | 10.61282 | -4.463581 | 10.61282
(-1.0, -4.0, 1.0) | 4 | (-2.5, 1.5, 1.0) | 48 | 0.9596395 | 1.004475 | 6.080699 | -4.463581 | 10.61282 | -4.463581 | 10.61282
(-1.0, -4.0, 1.0) | 4 | (2.5, -1.5, 1.0) | 48 | 0.9596395 | 1.004475 | 6.080699 | -4.463581 | 10.61282 | -4.463581 | 10.61282
(-1.0, -4.0, 1.0) | 4 | (2.5, 1.5, -1.0) | 48 | 0.9596395 | 1.004475 | 6.080699 | -4.463581 | 10.61282 | -4.463581 | 10.61282
(-1.0, -4.0, 1.0) | 4 | (-2.5, -1.5, -1.0) | 48 | 0.9596395 | 1.004475 | 6.080699 | -4.463581 | 10.61282 | -4.463581 | 10.61282
(2.0, -3.0, 1.0) | 4 | (2.0, -1.0, 2.0) | 24 | 0.9520446 | 1.032 | 7.019151 | -7.74762 | 12.25073 | -7.74762 | 12.25073
(2.0, -3.0, 1.0) | 4 | (2.0, 1.0, -2.0) | 24 | 0.9520446 | 1.032 | 7.019151 | -7.74762 | 12.25073 | -7.74762 | 12.25073
(2.0, -3.0, 1.0) | 4 | (2.0, -2.0, -1.0) | 24 | 0.9520446 | 1.032 | 7.019151 | -7.74762 | 12.25073 | -7.74762 | 12.25073
(2.0, -3.0, 1.0) | 4 | (2.0, 2.0, 1.0) | 24 | 0.9520446 | 1.032 | 7.019151 | -7.74762 | 12.25073 | -7.74762 | 12.25073
(2.0, -3.0, 1.0) | 4 | (1.0, -2.0, -2.0) | 24 | 0.9520446 | 1.032 | 7.019151 | -7.74762 | 12.25073 | -7.74762 | 12.25073
(2.0, -3.0, 1.0) | 4 | (-1.0, -2.0, 2.0) | 24 | 0.9520446 | 1.032 | 7.019151 | -7.74762 | 12.25073 | -7.74762 | 12.25073
(2.0, -3.0, 1.0) | 4 | (-1.0, 2.0, -2.0) | 24 | 0.9520446 | 1.032 | 7.019151 | -7.74762 | 12.25073 | -7.74762 | 12.25073
(2.0, -3.0, 1.0) | 4 | (1.0, 2.0, 2.0) | 24 | 0.9520446 | 1.032 | 7.019151 | -7.74762 | 12.25073 | -7.74762 | 12.25073
(2.0, -3.0, 1.0) | 4 | (-2.0, 1.0, -2.0) | 24 | 0.9520446 | 1.032 | 7.019151 | -7.74762 | 12.25073 | -7.74762 | 12.25073
(2.0, -3.0, 1.0) | 4 | (2.0, -1.0, -2.0) | 24 | 0.9520446 | 1.032 | 7.019151 | -7.74762 | 12.25073 | -7.74762 | 12.25073
(2.0, -3.0, 1.0) | 4 | (2.0, 1.0, 2.0) | 24 | 0.9520446 | 1.032 | 7.019151 | -7.74762 | 12.25073 | -7.74762 | 12.25073
(2.0, -3.0, 1.0) | 4 | (-2.0, -1.0, 2.0) | 24 | 0.9520446 | 1.032 | 7.019151 | -7.74762 | 12.25073 | -7.74762 | 12.25073
(-2.0, 3.0, -1.0) | 4 | (-2.0, 1.0, -2.0) | 24 | 0.9520446 | 1.032 | 7.019151 | -7.74762 | 12.25073 | -7.74762 | 12.25073
(-2.0, 3.0, -1.0) | 4 | (-2.0, -1.0, 2.0) | 24 | 0.9520446 | 1.032 | 7.019151 | -7.74762 | 12.25073 | -7.74762 | 12.25073
(-2.0, 3.0, -1.0) | 4 | (-2.0, 2.0, 1.0) | 24 | 0.9520446 | 1.032 | 7.019151 | -7.74762 | 12.25073 | -7.74762 | 12.25073
(-2.0, 3.0, -1.0) | 4 | (-2.0, -2.0, -1.0) | 24 | 0.9520446 | 1.032 | 7.019151 | -7.74762 | 12.25073 | -7.74762 | 12.25073
(-2.0, 3.0, -1.0) | 4 | (-1.0, 2.0, 2.0) | 24 | 0.9520446 | 1.032 | 7.019151 | -7.74762 | 12.25073 | -7.74762 | 12.25073
(-2.0, 3.0, -1.0) | 4 | (1.0, 2.0, -2.0) | 24 | 0.9520446 | 1.032 | 7.019151 | -7.74762 | 12.25073 | -7.74762 | 12.25073
(-2.0, 3.0, -1.0) | 4 | (1.0, -2.0, 2.0) | 24 | 0.9520446 | 1.032 | 7.019151 | -7.74762 | 12.25073 | -7.74762 | 12.25073
(-2.0, 3.0, -1.0) | 4 | (-1.0, -2.0, -2.0) | 24 | 0.9520446 | 1.032 | 7.019151 | -7.74762 | 12.25073 | -7.74762 | 12.25073
(-2.0, 3.0, -1.0) | 4 | (2.0, -1.0, 2.0) | 24 | 0.9520446 | 1.032 | 7.019151 | -7.74762 | 12.25073 | -7.74762 | 12.25073
(-2.0, 3.0, -1.0) | 4 | (-2.0, 1.0, 2.0) | 24 | 0.9520446 | 1.032 | 7.019151 | -7.74762 | 12.25073 | -7.74762 | 12.25073
(-2.0, 3.0, -1.0) | 4 | (-2.0, -1.0, -2.0) | 24 | 0.9520446 | 1.032 | 7.019151 | -7.74762 | 12.25073 | -7.74762 | 12.25073
(-2.0, 3.0, -1.0) | 4 | (2.0, 1.0, -2.0) | 24 | 0.9520446 | 1.032 | 7.019151 | -7.74762 | 12.25073 | -7.74762 | 12.25073
(-2.0, -3.0, -1.0) | 4 | (-2.0, -2.0, 1.0) | 24 | 0.9520446 | 1.032 | 7.019151 | -7.74762 | 12.25073 | -7.74762 | 12.25073
(-2.0, -3.0, -1.0) | 4 | (-2.0, 2.0, -1.0) | 24 | 0.9520446 | 1.032 | 7.019151 | -7.74762 | 12.25073 | -7.74762 | 12.25073
(-2.0, -3.0, -1.0) | 4 | (-2.0, -1.0, -2.0) | 24 | 0.9520446 | 1.032 | 7.019151 | -7.74762 | 12.25073 | -7.74762 | 12.25073
(-2.0, -3.0, -1.0) | 4 | (-2.0, 1.0, 2.0) | 24 | 0.9520446 | 1.032 | 7.019151 | -7.74762 | 12.25073 | -7.74762 | 12.25073
(-2.0, -3.0, -1.0) | 4 | (2.0, 2.0, -1.0) | 24 | 0.9520446 | 1.032 | 7.019151 | -7.74762 | 12.25073 | -7.74762 | 12.25073
(-2.0, -3.0, -1.0) | 4 | (-2.0, 2.0, 1.0) | 24 | 0.9520446 | 1.032 | 7.019151 | -7.74762 | 12.25073 | -7.74762 | 12.25073
(-2.0, -3.0, -1.0) | 4 | (-2.0, -2.0, -1.0) | 24 | 0.9520446 | 1.032 | 7.019151 | -7.74762 | 12.25073 | -7.74762 | 12.25073
(-2.0, -3.0, -1.0) | 4 | (2.0, -2.0, 1.0) | 24 | 0.9520446 | 1.032 | 7.019151 | -7.74762 | 12.25073 | -7.74762 | 12.25073
(-2.0, -3.0, -1.0) | 4 | (-1.0, 2.0, 2.0) | 24 | 0.9520446 | 1.032 | 7.019151 | -7.74762 | 12.25073 | -7.74762 | 12.25073
(-2.0, -3.0, -1.0) | 4 | (1.0, -2.0, 2.0) | 24 | 0.9520446 | 1.032 | 7.019151 | -7.74762 | 12.25073 | -7.74762 | 12.25073
(-2.0, -3.0, -1.0) | 4 | (1.0, 2.0, -2.0) | 24 | 0.9520446 | 1.032 | 7.019151 | -7.74762 | 12.25073 | -7.74762 | 12.25073
(-2.0, -3.0, -1.0) | 4 | (-1.0, -2.0, -2.0) | 24 | 0.9520446 | 1.032 | 7.019151 | -7.74762 | 12.25073 | -7.74762 | 12.25073
(2.0, 3.0, 1.0) | 4 | (2.0, 2.0, -1.0) | 24 | 0.9520446 | 1.032 | 7.019151 | -7.74762 | 12.25073 | -7.74762 | 12.25073
(2.0, 3.0, 1.0) | 4 | (2.0, -2.0, 1.0) | 24 | 0.9520446 | 1.032 | 7.019151 | -7.74762 | 12.25073 | -7.74762 | 12.25073
(2.0, 3.0, 1.0) | 4 | (2.0, 1.0, 2.0) | 24 | 0.9520446 | 1.032 | 7.019151 | -7.74762 | 12.25073 | -7.74762 | 12.25073
(2.0, 3.0, 1.0) | 4 | (2.0, -1.0, -2.0) | 24 | 0.9520446 | 1.032 | 7.019151 | -7.74762 | 12.25073 | -7.74762 | 12.25073
(2.0, 3.0, 1.0) | 4 | (-2.0, -2.0, 1.0) | 24 | 0.9520446 | 1.032 | 7.019151 | -7.74762 | 12.25073 | -7.74762 | 12.25073
(2.0, 3.0, 1.0) | 4 | (2.0, -2.0, -1.0) | 24 | 0.9520446 | 1.032 | 7.019151 | -7.74762 | 12.25073 | -7.74762 | 12.25073
(2.0, 3.0, 1.0) | 4 | (2.0, 2.0, 1.0) | 24 | 0.9520446 | 1.032 | 7.019151 | -7.74762 | 12.25073 | -7.74762 | 12.25073
(2.0, 3.0, 1.0) | 4 | (-2.0, 2.0, -1.0) | 24 | 0.9520446 | 1.032 | 7.019151 | -7.74762 | 12.25073 | -7.74762 | 12.25073
(2.0, 3.0, 1.0) | 4 | (1.0, -2.0, -2.0) | 24 | 0.9520446 | 1.032 | 7.019151 | -7.74762 | 12.25073 | -7.74762 | 12.25073
(2.0, 3.0, 1.0) | 4 | (-1.0, 2.0, -2.0) | 24 | 0.9520446 | 1.032 | 7.019151 | -7.74762 | 12.25073 | -7.74762 | 12.25073
(2.0, 3.0, 1.0) | 4 | (-1.0, -2.0, 2.0) | 24 | 0.9520446 | 1.032 | 7.019151 | -7.74762 | 12.25073 | -7.74762 | 12.25073
(2.0, 3.0, 1.0) | 4 | (1.0, 2.0, 2.0) | 24 | 0.9520446 | 1.032 | 7.019151 | -7.74762 | 12.25073 | -7.74762 | 12.25073
(2.0, 1.0, 3.0) | 4 | (2.0, 2.0, 1.0) | 24 | 0.9498657 | 1.032 | 3.530369 | -7.958752 | 6.161657 | -7.958752 | 6.161657
(2.0, 1.0, 3.0) | 4 | (2.0, -2.0, -1.0) | 24 | 0.9498657 | 1.032 | 3.530369 | -7.958752 | 6.161657 | -7.958752 | 6.161657
(2.0, 1.0, 3.0) | 4 | (2.0, -1.0, 2.0) | 24 | 0.9498657 | 1.032 | 3.530369 | -7.958752 | 6.161657 | -7.958752 | 6.161657
(2.0, 1.0, 3.0) | 4 | (2.0, 1.0, -2.0) | 24 | 0.9498657 | 1.032 | 3.530369 | -7.958752 | 6.161657 | -7.958752 | 6.161657
(2.0, 1.0, 3.0) | 4 | (-2.0, -2.0, -1.0) | 24 | 0.9498657 | 1.032 | 3.530369 | -7.958752 | 6.161657 | -7.958752 | 6.161657
(2.0, 1.0, 3.0) | 4 | (2.0, -2.0, 1.0) | 24 | 0.9498657 | 1.032 | 3.530369 | -7.958752 | 6.161657 | -7.958752 | 6.161657
(2.0, 1.0, 3.0) | 4 | (2.0, 2.0, -1.0) | 24 | 0.9498657 | 1.032 | 3.530369 | -7.958752 | 6.161657 | -7.958752 | 6.161657
(2.0, 1.0, 3.0) | 4 | (-2.0, 2.0, 1.0) | 24 | 0.9498657 | 1.032 | 3.530369 | -7.958752 | 6.161657 | -7.958752 | 6.161657
(2.0, 1.0, 3.0) | 4 | (-1.0, -2.0, -2.0) | 24 | 0.9498657 | 1.032 | 3.530369 | -7.958752 | 6.161657 | -7.958752 | 6.161657
(2.0, 1.0, 3.0) | 4 | (1.0, 2.0, -2.0) | 24 | 0.9498657 | 1.032 | 3.530369 | -7.958752 | 6.161657 | -7.958752 | 6.161657
(2.0, 1.0, 3.0) | 4 | (1.0, -2.0, 2.0) | 24 | 0.9498657 | 1.032 | 3.530369 | -7.958752 | 6.161657 | -7.958752 | 6.161657
(2.0, 1.0, 3.0) | 4 | (-1.0, 2.0, 2.0) | 24 | 0.9498657 | 1.032 | 3.530369 | -7.958752 | 6.161657 | -7.958752 | 6.161657
(-2.0, -1.0, -3.0) | 4 | (-2.0, -2.0, -1.0) | 24 | 0.9498657 | 1.032 | 3.530369 | -7.958752 | 6.161657 | -7.958752 | 6.161657
(-2.0, -1.0, -3.0) | 4 | (-2.0, 2.0, 1.0) | 24 | 0.9498657 | 1.032 | 3.530369 | -7.958752 | 6.161657 | -7.958752 | 6.161657
(-2.0, -1.0, -3.0) | 4 | (-2.0, 1.0, -2.0) | 24 | 0.9498657 | 1.032 | 3.530369 | -7.958752 | 6.161657 | -7.958752 | 6.161657
(-2.0, -1.0, -3.0) | 4 | (-2.0, -1.0, 2.0) | 24 | 0.9498657 | 1.032 | 3.530369 | -7.958752 | 6.161657 | -7.958752 | 6.161657
(-2.0, -1.0, -3.0) | 4 | (2.0, 2.0, 1.0) | 24 | 0.9498657 | 1.032 | 3.530369 | -7.958752 | 6.161657 | -7.958752 | 6.161657
(-2.0, -1.0, -3.0) | 4 | (-2.0, 2.0, -1.0) | 24 | 0.9498657 | 1.032 | 3.530369 | -7.958752 | 6.161657 | -7.958752 | 6.161657
(-2.0, -1.0, -3.0) | 4 | (-2.0, -2.0, 1.0) | 24 | 0.9498657 | 1.032 | 3.530369 | -7.958752 | 6.161657 | -7.958752 | 6.161657
(-2.0, -1.0, -3.0) | 4 | (2.0, -2.0, -1.0) | 24 | 0.9498657 | 1.032 | 3.530369 | -7.958752 | 6.161657 | -7.958752 | 6.161657
(-2.0, -1.0, -3.0) | 4 | (1.0, 2.0, 2.0) | 24 | 0.9498657 | 1.032 | 3.530369 | -7.958752 | 6.161657 | -7.958752 | 6.161657
(-2.0, -1.0, -3.0) | 4 | (-1.0, -2.0, 2.0) | 24 | 0.9498657 | 1.032 | 3.530369 | -7.958752 | 6.161657 | -7.958752 | 6.161657
(-2.0, -1.0, -3.0) | 4 | (-1.0, 2.0, -2.0) | 24 | 0.9498657 | 1.032 | 3.530369 | -7.958752 | 6.161657 | -7.958752 | 6.161657
(-2.0, -1.0, -3.0) | 4 | (1.0, -2.0, -2.0) | 24 | 0.9498657 | 1.032 | 3.530369 | -7.958752 | 6.161657 | -7.958752 | 6.161657
(-2.0, 1.0, -3.0) | 4 | (-2.0, -1.0, -2.0) | 24 | 0.9498657 | 1.032 | 3.530369 | -7.958752 | 6.161657 | -7.958752 | 6.161657
(-2.0, 1.0, -3.0) | 4 | (-2.0, 1.0, 2.0) | 24 | 0.9498657 | 1.032 | 3.530369 | -7.958752 | 6.161657 | -7.958752 | 6.161657
(-2.0, 1.0, -3.0) | 4 | (-2.0, 2.0, -1.0) | 24 | 0.9498657 | 1.032 | 3.530369 | -7.958752 | 6.161657 | -7.958752 | 6.161657
(-2.0, 1.0, -3.0) | 4 | (-2.0, -2.0, 1.0) | 24 | 0.9498657 | 1.032 | 3.530369 | -7.958752 | 6.161657 | -7.958752 | 6.161657
(-2.0, 1.0, -3.0) | 4 | (1.0, 2.0, 2.0) | 24 | 0.9498657 | 1.032 | 3.530369 | -7.958752 | 6.161657 | -7.958752 | 6.161657
(-2.0, 1.0, -3.0) | 4 | (-1.0, 2.0, -2.0) | 24 | 0.9498657 | 1.032 | 3.530369 | -7.958752 | 6.161657 | -7.958752 | 6.161657
(-2.0, 1.0, -3.0) | 4 | (-1.0, -2.0, 2.0) | 24 | 0.9498657 | 1.032 | 3.530369 | -7.958752 | 6.161657 | -7.958752 | 6.161657
(-2.0, 1.0, -3.0) | 4 | (1.0, -2.0, -2.0) | 24 | 0.9498657 | 1.032 | 3.530369 | -7.958752 | 6.161657 | -7.958752 | 6.161657
(-2.0, 1.0, -3.0) | 4 | (2.0, 1.0, 2.0) | 24 | 0.9498657 | 1.032 | 3.530369 | -7.958752 | 6.161657 | -7.958752 | 6.161657
(-2.0, 1.0, -3.0) | 4 | (-2.0, -1.0, 2.0) | 24 | 0.9498657 | 1.032 | 3.530369 | -7.958752 | 6.161657 | -7.958752 | 6.161657
(-2.0, 1.0, -3.0) | 4 | (-2.0, 1.0, -2.0) | 24 | 0.9498657 | 1.032 | 3.530369 | -7.958752 | 6.161657 | -7.958752 | 6.161657
(-2.0, 1.0, -3.0) | 4 | (2.0, -1.0, -2.0) | 24 | 0.9498657 | 1.032 | 3.530369 | -7.958752 | 6.161657 | -7.958752 | 6.161657
(2.0, -1.0, 3.0) | 4 | (2.0, 1.0, 2.0) | 24 | 0.9498657 | 1.032 | 3.530369 | -7.958752 | 6.161657 | -7.958752 | 6.161657
(2.0, -1.0, 3.0) | 4 | (2.0, -1.0, -2.0) | 24 | 0.9498657 | 1.032 | 3.530369 | -7.958752 | 6.161657 | -7.958752 | 6.161657
(2.0, -1.0, 3.0) | 4 | (2.0, -2.0, 1.0) | 24 | 0.9498657 | 1.032 | 3.530369 | -7.958752 | 6.161657 | -7.958752 | 6.161657
(2.0, -1.0, 3.0) | 4 | (2.0, 2.0, -1.0) | 24 | 0.9498657 | 1.032 | 3.530369 | -7.958752 | 6.161657 | -7.958752 | 6.161657
(2.0, -1.0, 3.0) | 4 | (-1.0, -2.0, -2.0) | 24 | 0.9498657 | 1.032 | 3.530369 | -7.958752 | 6.161657 | -7.958752 | 6.161657
(2.0, -1.0, 3.0) | 4 | (1.0, -2.0, 2.0) | 24 | 0.9498657 | 1.032 | 3.530369 | -7.958752 | 6.161657 | -7.958752 | 6.161657
(2.0, -1.0, 3.0) | 4 | (1.0, 2.0, -2.0) | 24 | 0.9498657 | 1.032 | 3.530369 | -7.958752 | 6.161657 | -7.958752 | 6.161657
(2.0, -1.0, 3.0) | 4 | (-1.0, 2.0, 2.0) | 24 | 0.9498657 | 1.032 | 3.530369 | -7.958752 | 6.161657 | -7.958752 | 6.161657
(2.0, -1.0, 3.0) | 4 | (-2.0, -1.0, -2.0) | 24 | 0.9498657 | 1.032 | 3.530369 | -7.958752 | 6.161657 | -7.958752 | 6.161657
(2.0, -1.0, 3.0) | 4 | (2.0, 1.0, -2.0) | 24 | 0.9498657 | 1.032 | 3.530369 | -7.958752 | 6.161657 | -7.958752 | 6.161657
(2.0, -1.0, 3.0) | 4 | (2.0, -1.0, 2.0) | 24 | 0.9498657 | 1.032 | 3.530369 | -7.958752 | 6.161657 | -7.958752 | 6.161657
(2.0, -1.0, 3.0) | 4 | (-2.0, 1.0, 2.0) | 24 | 0.9498657 | 1.032 | 3.530369 | -7.958752 | 6.161657 | -7.958752 | 6.161657
(-3.0, 0.0, 3.0) | 2 | (-3.0, 1.5, 1.5) | 24 | 0.9456702 | 0.8426245 | 13.30219 | 12.22914 | 23.21669 | 12.22914 | 23.21669
(-3.0, 0.0, 3.0) | 2 | (-3.0, -1.5, -1.5) | 24 | 0.9456702 | 0.8426245 | 13.30219 | 12.22914 | 23.21669 | 12.22914 | 23.21669
(-3.0, 0.0, 3.0) | 2 | (-3.0, -1.5, 1.5) | 24 | 0.9456702 | 0.8426245 | 13.30219 | 12.22914 | 23.21669 | 12.22914 | 23.21669
(-3.0, 0.0, 3.0) | 2 | (-3.0, 1.5, -1.5) | 24 | 0.9456702 | 0.8426245 | 13.30219 | 12.22914 | 23.21669 | 12.22914 | 23.21669
(-3.0, 0.0, 3.0) | 2 | (-1.5, 3.0, -1.5) | 24 | 0.9456702 | 0.8426245 | 13.30219 | 12.22914 | 23.21669 | 12.22914 | 23.21669
(-3.0, 0.0, 3.0) | 2 | (1.5, 3.0, 1.5) | 24 | 0.9456702 | 0.8426245 | 13.30219 | 12.22914 | 23.21669 | 12.22914 | 23.21669
(-3.0, 0.0, 3.0) | 2 | (1.5, -3.0, -1.5) | 24 | 0.9456702 | 0.8426245 | 13.30219 | 12.22914 | 23.21669 | 12.22914 | 23.21669
(-3.0, 0.0, 3.0) | 2 | (-1.5, -3.0, 1.5) | 24 | 0.9456702 | 0.8426245 | 13.30219 | 12.22914 | 23.21669 | 12.22914 | 23.21669
(-3.0, 0.0, 3.0) | 2 | (-1.5, -1.5, 3.0) | 24 | 0.9456702 | 0.8426245 | 13.30219 | 12.22914 | 23.21669 | 12.22914 | 23.21669
(-3.0, 0.0, 3.0) | 2 | (1.5, 1.5, 3.0) | 24 | 0.9456702 | 0.8426245 | 13.30219 | 12.22914 | 23.21669 | 12.22914 | 23.21669
(-3.0, 0.0, 3.0) | 2 | (1.5, -1.5, -3.0) | 24 | 0.9456702 | 0.8426245 | 13.30219 | 12.22914 | 23.21669 | 12.22914 | 23.21669
(-3.0, 0.0, 3.0) | 2 | (-1.5, 1.5, -3.0) | 24 | 0.9456702 | 0.8426245 | 13.30219 | 12.22914 | 23.21669 | 12.22914 | 23.21669
(3.0, 0.0, -3.0) | 2 | (3.0, -1.5, -1.5) | 24 | 0.9456702 | 0.8426245 | 13.30219 | 12.22914 | 23.21669 | 12.22914 | 23.21669
(3.0, 0.0, -3.0) | 2 | (3.0, 1.5, 1.5) | 24 | 0.9456702 | 0.8426245 | 13.30219 | 12.22914 | 23.21669 | 12.22914 | 23.21669
(3.0, 0.0, -3.0) | 2 | (3.0, 1.5, -1.5) | 24 | 0.9456702 | 0.8426245 | 13.30219 | 12.22914 | 23.21669 | 12.22914 | 23.21669
(3.0, 0.0, -3.0) | 2 | (3.0, -1.5, 1.5) | 24 | 0.9456702 | 0.8426245 | 13.30219 | 12.22914 | 23.21669 | 12.22914 | 23.21669
(3.0, 0.0, -3.0) | 2 | (1.5, -3.0, 1.5) | 24 | 0.9456702 | 0.8426245 | 13.30219 | 12.22914 | 23.21669 | 12.22914 | 23.21669
(3.0, 0.0, -3.0) | 2 | (-1.5, -3.0, -1.5) | 24 | 0.9456702 | 0.8426245 | 13.30219 | 12.22914 | 23.21669 | 12.22914 | 23.21669
(3.0, 0.0, -3.0) | 2 | (-1.5, 3.0, 1.5) | 24 | 0.9456702 | 0.8426245 | 13.30219 | 12.22914 | 23.21669 | 12.22914 | 23.21669
(3.0, 0.0, -3.0) | 2 | (1.5, 3.0, -1.5) | 24 | 0.9456702 | 0.8426245 | 13.30219 | 12.22914 | 23.21669 | 12.22914 | 23.21669
(3.0, 0.0, -3.0) | 2 | (1.5, 1.5, -3.0) | 24 | 0.9456702 | 0.8426245 | 13.30219 | 12.22914 | 23.21669 | 12.22914 | 23.21669
(3.0, 0.0, -3.0) | 2 | (-1.5, -1.5, -3.0) | 24 | 0.9456702 | 0.8426245 | 13.30219 | 12.22914 | 23.21669 | 12.22914 | 23.21669
(3.0, 0.0, -3.0) | 2 | (-1.5, 1.5, 3.0) | 24 | 0.9456702 | 0.8426245 | 13.30219 | 12.22914 | 23.21669 | 12.22914 | 23.21669
(3.0, 0.0, -3.0) | 2 | (1.5, -1.5, 3.0) | 24 | 0.9456702 | 0.8426245 | 13.30219 | 12.22914 | 23.21669 | 12.22914 | 23.21669
(-2.0, -2.0, 4.0) | 4 | (-2.0, 1.0, 3.0) | 48 | 0.9381894 | 0.8274408 | 9.237494 | 13.38447 | 16.12247 | 13.38447 | 16.12247
(-2.0, -2.0, 4.0) | 4 | (-2.0, -1.0, -3.0) | 48 | 0.9381894 | 0.8274408 | 9.237494 | 13.38447 | 16.12247 | 13.38447 | 16.12247
(-2.0, -2.0, 4.0) | 4 | (-2.0, -3.0, 1.0) | 48 | 0.9381894 | 0.8274408 | 9.237494 | 13.38447 | 16.12247 | 13.38447 | 16.12247
(-2.0, -2.0, 4.0) | 4 | (-2.0, 3.0, -1.0) | 48 | 0.9381894 | 0.8274408 | 9.237494 | 13.38447 | 16.12247 | 13.38447 | 16.12247
(-2.0, -2.0, 4.0) | 4 | (-1.0, 2.0, -3.0) | 48 | 0.9381894 | 0.8274408 | 9.237494 | 13.38447 | 16.12247 | 13.38447 | 16.12247
(-2.0, -2.0, 4.0) | 4 | (1.0, 2.0, 3.0) | 48 | 0.9381894 | 0.8274408 | 9.237494 | 13.38447 | 16.12247 | 13.38447 | 16.12247
(-2.0, -2.0, 4.0) | 4 | (1.0, -2.0, -3.0) | 48 | 0.9381894 | 0.8274408 | 9.237494 | 13.38447 | 16.12247 | 13.38447 | 16.12247
(-2.0, -2.0, 4.0) | 4 | (-1.0, -2.0, 3.0) | 48 | 0.9381894 | 0.8274408 | 9.237494 | 13.38447 | 16.12247 | 13.38447 | 16.12247
(-2.0, -2.0, 4.0) | 4 | (-3.0, -1.0, 2.0) | 48 | 0.9381894 | 0.8274408 | 9.237494 | 13.38447 | 16.12247 | 13.38447 | 16.12247
(-2.0, -2.0, 4.0) | 4 | (3.0, 1.0, 2.0) | 48 | 0.9381894 | 0.8274408 | 9.237494 | 13.38447 | 16.12247 | 13.38447 | 16.12247
(-2.0, -2.0, 4.0) | 4 | (3.0, -1.0, -2.0) | 48 | 0.9381894 | 0.8274408 | 9.237494 | 13.38447 | 16.12247 | 13.38447 | 16.12247
(-2.0, -2.0, 4.0) | 4 | (-3.0, 1.0, -2.0) | 48 | 0.9381894 | 0.8274408 | 9.237494 | 13.38447 | 16.12247 | 13.38447 | 16.12247
(2.0, 2.0, -4.0) | 4 | (2.0, -1.0, -3.0) | 48 | 0.9381894 | 0.8274408 | 9.237494 | 13.38447 | 16.12247 | 13.38447 | 16.12247
(2.0, 2.0, -4.0) | 4 | (2.0, 1.0, 3.0) | 48 | 0.9381894 | 0.8274408 | 9.237494 | 13.38447 | 16.12247 | 13.38447 | 16.12247
(2.0, 2.0, -4.0) | 4 | (2.0, 3.0, -1.0) | 48 | 0.9381894 | 0.8274408 | 9.237494 | 13.38447 | 16.12247 | 13.38447 | 16.12247
(2.0, 2.0, -4.0) | 4 | (2.0, -3.0, 1.0) | 48 | 0.9381894 | 0.8274408 | 9.237494 | 13.38447 | 16.12247 | 13.38447 | 16.12247
(2.0, 2.0, -4.0) | 4 | (1.0, -2.0, 3.0) | 48 | 0.9381894 | 0.8274408 | 9.237494 | 13.38447 | 16.12247 | 13.38447 | 16.12247
(2.0, 2.0, -4.0) | 4 | (-1.0, -2.0, -3.0) | 48 | 0.9381894 | 0.8274408 | 9.237494 | 13.38447 | 16.12247 | 13.38447 | 16.12247
(2.0, 2.0, -4.0) | 4 | (-1.0, 2.0, 3.0) | 48 | 0.9381894 | 0.8274408 | 9.237494 | 13.38447 | 16.12247 | 13.38447 | 16.12247
(2.0, 2.0, -4.0) | 4 | (1.0, 2.0, -3.0) | 48 | 0.9381894 | 0.8274408 | 9.237494 | 13.38447 | 16.12247 | 13.38447 | 16.12247
(2.0, 2.0, -4.0) | 4 | (3.0, 1.0, -2.0) | 48 | 0.9381894 | 0.8274408 | 9.237494 | 13.38447 | 16.12247 | 13.38447 | 16.12247
(2.0, 2.0, -4.0) | 4 | (-3.0, -1.0, -2.0) | 48 | 0.9381894 | 0.8274408 | 9.237494 | 13.38447 | 16.12247 | 13.38447 | 16.12247
(2.0, 2.0, -4.0) | 4 | (-3.0, 1.0, 2.0) | 48 | 0.9381894 | 0.8274408 | 9.237494 | 13.38447 | 16.12247 | 13.38447 | 16.12247
(2.0, 2.0, -4.0) | 4 | (3.0, -1.0, 2.0) | 48 | 0.9381894 | 0.8274408 | 9.237494 | 13.38447 | 16.12247 | 13.38447 | 16.12247
(-2.0, 2.0, 4.0) | 4 | (-2.0, 3.0, 1.0) | 48 | 0.9381894 | 0.8274408 | 9.237494 | 13.38447 | 16.12247 | 13.38447 | 16.12247
(-2.0, 2.0, 4.0) | 4 | (-2.0, -3.0, -1.0) | 48 | 0.9381894 | 0.8274408 | 9.237494 | 13.38447 | 16.12247 | 13.38447 | 16.12247
(-2.0, 2.0, 4.0) | 4 | (-2.0, -1.0, 3.0) | 48 | 0.9381894 | 0.8274408 | 9.237494 | 13.38447 | 16.12247 | 13.38447 | 16.12247
(-2.0, 2.0, 4.0) | 4 | (-2.0, 1.0, -3.0) | 48 | 0.9381894 | 0.8274408 | 9.237494 | 13.38447 | 16.12247 | 13.38447 | 16.12247
(-2.0, 2.0, 4.0) | 4 | (-3.0, 2.0, -1.0) | 48 | 0.9381894 | 0.8274408 | 9.237494 | 13.38447 | 16.12247 | 13.38447 | 16.12247
(-2.0, 2.0, 4.0) | 4 | (3.0, 2.0, 1.0) | 48 | 0.9381894 | 0.8274408 | 9.237494 | 13.38447 | 16.12247 | 13.38447 | 16.12247
(-2.0, 2.0, 4.0) | 4 | (3.0, -2.0, -1.0) | 48 | 0.9381894 | 0.8274408 | 9.237494 | 13.38447 | 16.12247 | 13.38447 | 16.12247
(-2.0, 2.0, 4.0) | 4 | (-3.0, -2.0, 1.0) | 48 | 0.9381894 | 0.8274408 | 9.237494 | 13.38447 | 16.12247 | 13.38447 | 16.12247
(-2.0, 2.0, 4.0) | 4 | (-1.0, -3.0, 2.0) | 48 | 0.9381894 | 0.8274408 | 9.237494 | 13.38447 | 16.12247 | 13.38447 | 16.12247
(-2.0, 2.0, 4.0) | 4 | (1.0, 3.0, 2.0) | 48 | 0.9381894 | 0.8274408 | 9.237494 | 13.38447 | 16.12247 | 13.38447 | 16.12247
(-2.0, 2.0, 4.0) | 4 | (1.0, -3.0, -2.0) | 48 | 0.9381894 | 0.8274408 | 9.237494 | 13.38447 | 16.12247 | 13.38447 | 16.12247
(-2.0, 2.0, 4.0) | 4 | (-1.0, 3.0, -2.0) | 48 | 0.9381894 | 0.8274408 | 9.237494 | 13.38447 | 16.12247 | 13.38447 | 16.12247
(2.0, -2.0, -4.0) | 4 | (2.0, -3.0, -1.0) | 48 | 0.9381894 | 0.8274408 | 9.237494 | 13.38447 | 16.12247 | 13.38447 | 16.12247
(2.0, -2.0, -4.0) | 4 | (2.0, 3.0, 1.0) | 48 | 0.9381894 | 0.8274408 | 9.237494 | 13.38447 | 16.12247 | 13.38447 | 16.12247
(2.0, -2.0, -4.0) | 4 | (2.0, 1.0, -3.0) | 48 | 0.9381894 | 0.8274408 | 9.237494 | 13.38447 | 16.12247 | 13.38447 | 16.12247
(2.0, -2.0, -4.0) | 4 | (2.0, -1.0, 3.0) | 48 | 0.9381894 | 0.8274408 | 9.237494 | 13.38447 | 16.12247 | 13.38447 | 16.12247
(2.0, -2.0, -4.0) | 4 | (3.0, -2.0, 1.0) | 48 | 0.9381894 | 0.8274408 | 9.237494 | 13.38447 | 16.12247 | 13.38447 | 16.12247
(2.0, -2.0, -4.0) | 4 | (-3.0, -2.0, -1.0) | 48 | 0.9381894 | 0.8274408 | 9.237494 | 13.38447 | 16.12247 | 13.38447 | 16.12247
(2.0, -2.0, -4.0) | 4 | (-3.0, 2.0, 1.0) | 48 | 0.9381894 | 0.8274408 | 9.237494 | 13.38447 | 16.12247 | 13.38447 | 16.12247
(2.0, -2.0, -4.0) | 4 | (3.0, 2.0, -1.0) | 48 | 0.9381894 | 0.8274408 | 9.237494 | 13.38447 | 16.12247 | 13.38447 | 16.12247
(2.0, -2.0, -4.0) | 4 | (1.0, 3.0, -2.0) | 48 | 0.9381894 | 0.8274408 | 9.237494 | 13.38447 | 16.12247 | 13.38447 | 16.12247
(2.0, -2.0, -4.0) | 4 | (-1.0, -3.0, -2.0) | 48 | 0.9381894 | 0.8274408 | 9.237494 | 13.38447 | 16.12247 | 13.38447 | 16.12247
(2.0, -2.0, -4.0) | 4 | (-1.0, 3.0, 2.0) | 48 | 0.9381894 | 0.8274408 | 9.237494 | 13.38447 | 16.12247 | 13.38447 | 16.12247
(2.0, -2.0, -4.0) | 4 | (1.0, -3.0, 2.0) | 48 | 0.9381894 | 0.8274408 | 9.237494 | 13.38447 | 16.12247 | 13.38447 | 16.12247
(0.0, -4.0, -2.0) | 4 | (0.0, -3.0, 1.0) | 24 | 0.9371775 | 0.9790412 | 3.349254 | -4.27599 | 5.845551 | -4.27599 | 5.845551
(0.0, -4.0, -2.0) | 4 | (0.0, 3.0, -1.0) | 24 | 0.9371775 | 0.9790412 | 3.349254 | -4.27599 | 5.845551 | -4.27599 | 5.845551
(0.0, -4.0, -2.0) | 4 | (0.0, -1.0, -3.0) | 24 | 0.9371775 | 0.9790412 | 3.349254 | -4.27599 | 5.845551 | -4.27599 | 5.845551
(0.0, -4.0, -2.0) | 4 | (0.0, 1.0, 3.0) | 24 | 0.9371775 | 0.9790412 | 3.349254 | -4.27599 | 5.845551 | -4.27599 | 5.845551
(0.0, -4.0, -2.0) | 4 | (3.0, 0.0, -1.0) | 24 | 0.9371775 | 0.9790412 | 3.349254 | -4.27599 | 5.845551 | -4.27599 | 5.845551
(0.0, -4.0, -2.0) | 4 | (-3.0, 0.0, 1.0) | 24 | 0.9371775 | 0.9790412 | 3.349254 | -4.27599 | 5.845551 | -4.27599 | 5.845551
(0.0, -4.0, -2.0) | 4 | (-3.0, 0.0, -1.0) | 24 | 0.9371775 | 0.9790412 | 3.349254 | -4.27599 | 5.845551 | -4.27599 | 5.845551
(0.0, -4.0, -2.0) | 4 | (3.0, 0.0, 1.0) | 24 | 0.9371775 | 0.9790412 | 3.349254 | -4.27599 | 5.845551 | -4.27599 | 5.845551
(0.0, -4.0, -2.0) | 4 | (-1.0, 3.0, 0.0) | 24 | 0.9371775 | 0.9790412 | 3.349254 | -4.27599 | 5.845551 | -4.27599 | 5.845551
(0.0, -4.0, -2.0) | 4 | (1.0, -3.0, 0.0) | 24 | 0.9371775 | 0.9790412 | 3.349254 | -4.27599 | 5.845551 | -4.27599 | 5.845551
(0.0, -4.0, -2.0) | 4 | (1.0, 3.0, 0.0) | 24 | 0.9371775 | 0.9790412 | 3.349254 | -4.27599 | 5.845551 | -4.27599 | 5.845551
(0.0, -4.0, -2.0) | 4 | (-1.0, -3.0, 0.0) | 24 | 0.9371775 | 0.9790412 | 3.349254 | -4.27599 | 5.845551 | -4.27599 | 5.845551
(0.0, 4.0, 2.0) | 4 | (0.0, 3.0, -1.0) | 24 | 0.9371775 | 0.9790412 | 3.349254 | -4.27599 | 5.845551 | -4.27599 | 5.845551
(0.0, 4.0, 2.0) | 4 | (0.0, -3.0, 1.0) | 24 | 0.9371775 | 0.9790412 | 3.349254 | -4.27599 | 5.845551 | -4.27599 | 5.845551
(0.0, 4.0, 2.0) | 4 | (0.0, 1.0, 3.0) | 24 | 0.9371775 | 0.9790412 | 3.349254 | -4.27599 | 5.845551 | -4.27599 | 5.845551
(0.0, 4.0, 2.0) | 4 | (0.0, -1.0, -3.0) | 24 | 0.9371775 | 0.9790412 | 3.349254 | -4.27599 | 5.845551 | -4.27599 | 5.845551
(0.0, 4.0, 2.0) | 4 | (-3.0, 0.0, 1.0) | 24 | 0.9371775 | 0.9790412 | 3.349254 | -4.27599 | 5.845551 | -4.27599 | 5.845551
(0.0, 4.0, 2.0) | 4 | (3.0, 0.0, -1.0) | 24 | 0.9371775 | 0.9790412 | 3.349254 | -4.27599 | 5.845551 | -4.27599 | 5.845551
(0.0, 4.0, 2.0) | 4 | (3.0, 0.0, 1.0) | 24 | 0.9371775 | 0.9790412 | 3.349254 | -4.27599 | 5.845551 | -4.27599 | 5.845551
(0.0, 4.0, 2.0) | 4 | (-3.0, 0.0, -1.0) | 24 | 0.9371775 | 0.9790412 | 3.349254 | -4.27599 | 5.845551 | -4.27599 | 5.845551
(0.0, 4.0, 2.0) | 4 | (1.0, -3.0, 0.0) | 24 | 0.9371775 | 0.9790412 | 3.349254 | -4.27599 | 5.845551 | -4.27599 | 5.845551
(0.0, 4.0, 2.0) | 4 | (-1.0, 3.0, 0.0) | 24 | 0.9371775 | 0.9790412 | 3.349254 | -4.27599 | 5.845551 | -4.27599 | 5.845551
(0.0, 4.0, 2.0) | 4 | (-1.0, -3.0, 0.0) | 24 | 0.9371775 | 0.9790412 | 3.349254 | -4.27599 | 5.845551 | -4.27599 | 5.845551
(0.0, 4.0, 2.0) | 4 | (1.0, 3.0, 0.0) | 24 | 0.9371775 | 0.9790412 | 3.349254 | -4.27599 | 5.845551 | -4.27599 | 5.845551
(0.0, -4.0, 2.0) | 4 | (0.0, -1.0, 3.0) | 24 | 0.9371775 | 0.9790412 | 3.349254 | -4.27599 | 5.845551 | -4.27599 | 5.845551
(0.0, -4.0, 2.0) | 4 | (0.0, 1.0, -3.0) | 24 | 0.9371775 | 0.9790412 | 3.349254 | -4.27599 | 5.845551 | -4.27599 | 5.845551
(0.0, -4.0, 2.0) | 4 | (0.0, -3.0, -1.0) | 24 | 0.9371775 | 0.9790412 | 3.349254 | -4.27599 | 5.845551 | -4.27599 | 5.845551
(0.0, -4.0, 2.0) | 4 | (0.0, 3.0, 1.0) | 24 | 0.9371775 | 0.9790412 | 3.349254 | -4.27599 | 5.845551 | -4.27599 | 5.845551
(0.0, -4.0, 2.0) | 4 | (1.0, 0.0, -3.0) | 24 | 0.9371775 | 0.9790412 | 3.349254 | -4.27599 | 5.845551 | -4.27599 | 5.845551
(0.0, -4.0, 2.0) | 4 | (-1.0, 0.0, 3.0) | 24 | 0.9371775 | 0.9790412 | 3.349254 | -4.27599 | 5.845551 | -4.27599 | 5.845551
(0.0, -4.0, 2.0) | 4 | (-1.0, 0.0, -3.0) | 24 | 0.9371775 | 0.9790412 | 3.349254 | -4.27599 | 5.845551 | -4.27599 | 5.845551
(0.0, -4.0, 2.0) | 4 | (1.0, 0.0, 3.0) | 24 | 0.9371775 | 0.9790412 | 3.349254 | -4.27599 | 5.845551 | -4.27599 | 5.845551
(0.0, -4.0, 2.0) | 4 | (-3.0, 1.0, 0.0) | 24 | 0.9371775 | 0.9790412 | 3.349254 | -4.27599 | 5.845551 | -4.27599 | 5.845551
(0.0, -4.0, 2.0) | 4 | (3.0, -1.0, 0.0) | 24 | 0.9371775 | 0.9790412 | 3.349254 | -4.27599 | 5.845551 | -4.27599 | 5.845551
(0.0, -4.0, 2.0) | 4 | (3.0, 1.0, 0.0) | 24 | 0.9371775 | 0.9790412 | 3.349254 | -4.27599 | 5.845551 | -4.27599 | 5.845551
(0.0, -4.0, 2.0) | 4 | (-3.0, -1.0, 0.0) | 24 | 0.9371775 | 0.9790412 | 3.349254 | -4.27599 | 5.845551 | -4.27599 | 5.845551
(0.0, 4.0, -2.0) | 4 | (0.0, 1.0, -3.0) | 24 | 0.9371775 | 0.9790412 | 3.349254 | -4.27599 | 5.845551 | -4.27599 | 5.845551
(0.0, 4.0, -2.0) | 4 | (0.0, -1.0, 3.0) | 24 | 0.9371775 | 0.9790412 | 3.349254 | -4.27599 | 5.845551 | -4.27599 | 5.845551
(0.0, 4.0, -2.0) | 4 | (0.0, 3.0, 1.0) | 24 | 0.9371775 | 0.9790412 | 3.349254 | -4.27599 | 5.845551 | -4.27599 | 5.845551
(0.0, 4.0, -2.0) | 4 | (0.0, -3.0, -1.0) | 24 | 0.9371775 | 0.9790412 | 3.349254 | -4.27599 | 5.845551 | -4.27599 | 5.845551
(0.0, 4.0, -2.0) | 4 | (-1.0, 0.0, 3.0) | 24 | 0.9371775 | 0.9790412 | 3.349254 | -4.27599 | 5.845551 | -4.27599 | 5.845551
(0.0, 4.0, -2.0) | 4 | (1.0, 0.0, -3.0) | 24 | 0.9371775 | 0.9790412 | 3.349254 | -4.27599 | 5.845551 | -4.27599 | 5.845551
(0.0, 4.0, -2.0) | 4 | (1.0, 0.0, 3.0) | 24 | 0.9371775 | 0.9790412 | 3.349254 | -4.27599 | 5.845551 | -4.27599 | 5.845551
(0.0, 4.0, -2.0) | 4 | (-1.0, 0.0, -3.0) | 24 | 0.9371775 | 0.9790412 | 3.349254 | -4.27599 | 5.845551 | -4.27599 | 5.845551
(0.0, 4.0, -2.0) | 4 | (3.0, -1.0, 0.0) | 24 | 0.9371775 | 0.9790412 | 3.349254 | -4.27599 | 5.845551 | -4.27599 | 5.845551
(0.0, 4.0, -2.0) | 4 | (-3.0, 1.0, 0.0) | 24 | 0.9371775 | 0.9790412 | 3.349254 | -4.27599 | 5.845551 | -4.27599 | 5.845551
(0.0, 4.0, -2.0) | 4 | (-3.0, -1.0, 0.0) | 24 | 0.9371775 | 0.9790412 | 3.349254 | -4.27599 | 5.845551 | -4.27599 | 5.845551
(0.0, 4.0, -2.0) | 4 | (3.0, 1.0, 0.0) | 24 | 0.9371775 | 0.9790412 | 3.349254 | -4.27599 | 5.845551 | -4.27599 | 5.845551
(1.0, -3.0, 3.0) | 4 | (1.0, 0.0, 3.0) | 24 | 0.9320775 | 0.9790412 | 1.203191 | -4.796908 | 2.099964 | -4.796908 | 2.099964
(1.0, -3.0, 3.0) | 4 | (1.0, 0.0, -3.0) | 24 | 0.9320775 | 0.9790412 | 1.203191 | -4.796908 | 2.099964 | -4.796908 | 2.099964
(1.0, -3.0, 3.0) | 4 | (1.0, -3.0, 0.0) | 24 | 0.9320775 | 0.9790412 | 1.203191 | -4.796908 | 2.099964 | -4.796908 | 2.099964
(1.0, -3.0, 3.0) | 4 | (1.0, 3.0, 0.0) | 24 | 0.9320775 | 0.9790412 | 1.203191 | -4.796908 | 2.099964 | -4.796908 | 2.099964
(1.0, -3.0, 3.0) | 4 | (0.0, -1.0, -3.0) | 24 | 0.9320775 | 0.9790412 | 1.203191 | -4.796908 | 2.099964 | -4.796908 | 2.099964
(1.0, -3.0, 3.0) | 4 | (0.0, -1.0, 3.0) | 24 | 0.9320775 | 0.9790412 | 1.203191 | -4.796908 | 2.099964 | -4.796908 | 2.099964
(1.0, -3.0, 3.0) | 4 | (0.0, 1.0, -3.0) | 24 | 0.9320775 | 0.9790412 | 1.203191 | -4.796908 | 2.099964 | -4.796908 | 2.099964
(1.0, -3.0, 3.0) | 4 | (0.0, 1.0, 3.0) | 24 | 0.9320775 | 0.9790412 | 1.203191 | -4.796908 | 2.099964 | -4.796908 | 2.099964
(1.0, -3.0, 3.0) | 4 | (-3.0, 0.0, -1.0) | 24 | 0.9320775 | 0.9790412 | 1.203191 | -4.796908 | 2.099964 | -4.796908 | 2.099964
(1.0, -3.0, 3.0) | 4 | (3.0, 0.0, -1.0) | 24 | 0.9320775 | 0.9790412 | 1.203191 | -4.796908 | 2.099964 | -4.796908 | 2.099964
(1.0, -3.0, 3.0) | 4 | (3.0, 0.0, 1.0) | 24 | 0.9320775 | 0.9790412 | 1.203191 | -4.796908 | 2.099964 | -4.796908 | 2.099964
(1.0, -3.0, 3.0) | 4 | (-3.0, 0.0, 1.0) | 24 | 0.9320775 | 0.9790412 | 1.203191 | -4.796908 | 2.099964 | -4.796908 | 2.099964
(-1.0, 3.0, -3.0) | 4 | (-1.0, 0.0, -3.0) | 24 | 0.9320775 | 0.9790412 | 1.203191 | -4.796908 | 2.099964 | -4.796908 | 2.099964
(-1.0, 3.0, -3.0) | 4 | (-1.0, 0.0, 3.0) | 24 | 0.9320775 | 0.9790412 | 1.203191 | -4.796908 | 2.099964 | -4.796908 | 2.099964
(-1.0, 3.0, -3.0) | 4 | (-1.0, 3.0, 0.0) | 24 | 0.9320775 | 0.9790412 | 1.203191 | -4.796908 | 2.099964 | -4.796908 | 2.099964
(-1.0, 3.0, -3.0) | 4 | (-1.0, -3.0, 0.0) | 24 | 0.9320775 | 0.9790412 | 1.203191 | -4.796908 | 2.099964 | -4.796908 | 2.099964
(-1.0, 3.0, -3.0) | 4 | (0.0, 1.0, 3.0) | 24 | 0.9320775 | 0.9790412 | 1.203191 | -4.796908 | 2.099964 | -4.796908 | 2.099964
(-1.0, 3.0, -3.0) | 4 | (0.0, 1.0, -3.0) | 24 | 0.9320775 | 0.9790412 | 1.203191 | -4.796908 | 2.099964 | -4.796908 | 2.099964
(-1.0, 3.0, -3.0) | 4 | (0.0, -1.0, 3.0) | 24 | 0.9320775 | 0.9790412 | 1.203191 | -4.796908 | 2.099964 | -4.796908 | 2.099964
(-1.0, 3.0, -3.0) | 4 | (0.0, -1.0, -3.0) | 24 | 0.9320775 | 0.9790412 | 1.203191 | -4.796908 | 2.099964 | -4.796908 | 2.099964
(-1.0, 3.0, -3.0) | 4 | (3.0, 0.0, 1.0) | 24 | 0.9320775 | 0.9790412 | 1.203191 | -4.796908 | 2.099964 | -4.796908 | 2.099964
(-1.0, 3.0, -3.0) | 4 | (-3.0, 0.0, 1.0) | 24 | 0.9320775 | 0.9790412 | 1.203191 | -4.796908 | 2.099964 | -4.796908 | 2.099964
(-1.0, 3.0, -3.0) | 4 | (-3.0, 0.0, -1.0) | 24 | 0.9320775 | 0.9790412 | 1.203191 | -4.796908 | 2.099964 | -4.796908 | 2.099964
(-1.0, 3.0, -3.0) | 4 | (3.0, 0.0, -1.0) | 24 | 0.9320775 | 0.9790412 | 1.203191 | -4.796908 | 2.099964 | -4.796908 | 2.099964
(1.0, 3.0, 3.0) | 4 | (1.0, 3.0, 0.0) | 24 | 0.9320775 | 0.9790412 | 1.203191 | -4.796908 | 2.099964 | -4.796908 | 2.099964
(1.0, 3.0, 3.0) | 4 | (1.0, -3.0, 0.0) | 24 | 0.9320775 | 0.9790412 | 1.203191 | -4.796908 | 2.099964 | -4.796908 | 2.099964
(1.0, 3.0, 3.0) | 4 | (1.0, 0.0, 3.0) | 24 | 0.9320775 | 0.9790412 | 1.203191 | -4.796908 | 2.099964 | -4.796908 | 2.099964
(1.0, 3.0, 3.0) | 4 | (1.0, 0.0, -3.0) | 24 | 0.9320775 | 0.9790412 | 1.203191 | -4.796908 | 2.099964 | -4.796908 | 2.099964
(1.0, 3.0, 3.0) | 4 | (-3.0, -1.0, 0.0) | 24 | 0.9320775 | 0.9790412 | 1.203191 | -4.796908 | 2.099964 | -4.796908 | 2.099964
(1.0, 3.0, 3.0) | 4 | (3.0, -1.0, 0.0) | 24 | 0.9320775 | 0.9790412 | 1.203191 | -4.796908 | 2.099964 | -4.796908 | 2.099964
(1.0, 3.0, 3.0) | 4 | (3.0, 1.0, 0.0) | 24 | 0.9320775 | 0.9790412 | 1.203191 | -4.796908 | 2.099964 | -4.796908 | 2.099964
(1.0, 3.0, 3.0) | 4 | (-3.0, 1.0, 0.0) | 24 | 0.9320775 | 0.9790412 | 1.203191 | -4.796908 | 2.099964 | -4.796908 | 2.099964
(1.0, 3.0, 3.0) | 4 | (0.0, -3.0, -1.0) | 24 | 0.9320775 | 0.9790412 | 1.203191 | -4.796908 | 2.099964 | -4.796908 | 2.099964
(1.0, 3.0, 3.0) | 4 | (0.0, 3.0, -1.0) | 24 | 0.9320775 | 0.9790412 | 1.203191 | -4.796908 | 2.099964 | -4.796908 | 2.099964
(1.0, 3.0, 3.0) | 4 | (0.0, -3.0, 1.0) | 24 | 0.9320775 | 0.9790412 | 1.203191 | -4.796908 | 2.099964 | -4.796908 | 2.099964
(1.0, 3.0, 3.0) | 4 | (0.0, 3.0, 1.0) | 24 | 0.9320775 | 0.9790412 | 1.203191 | -4.796908 | 2.099964 | -4.796908 | 2.099964
(-1.0, -3.0, -3.0) | 4 | (-1.0, -3.0, 0.0) | 24 | 0.9320775 | 0.9790412 | 1.203191 | -4.796908 | 2.099964 | -4.796908 | 2.099964
(-1.0, -3.0, -3.0) | 4 | (-1.0, 3.0, 0.0) | 24 | 0.9320775 | 0.9790412 | 1.203191 | -4.796908 | 2.099964 | -4.796908 | 2.099964
(-1.0, -3.0, -3.0) | 4 | (-1.0, 0.0, -3.0) | 24 | 0.9320775 | 0.9790412 | 1.203191 | -4.796908 | 2.099964 | -4.796908 | 2.099964
(-1.0, -3.0, -3.0) | 4 | (-1.0, 0.0, 3.0) | 24 | 0.9320775 | 0.9790412 | 1.203191 | -4.796908 | 2.099964 | -4.796908 | 2.099964
(-1.0, -3.0, -3.0) | 4 | (3.0, 1.0, 0.0) | 24 | 0.9320775 | 0.9790412 | 1.203191 | -4.796908 | 2.099964 | -4.796908 | 2.099964
(-1.0, -3.0, -3.0) | 4 | (-3.0, 1.0, 0.0) | 24 | 0.9320775 | 0.9790412 | 1.203191 | -4.796908 | 2.099964 | -4.796908 | 2.099964
(-1.0, -3.0, -3.0) | 4 | (-3.0, -1.0, 0.0) | 24 | 0.9320775 | 0.9790412 | 1.203191 | -4.796908 | 2.099964 | -4.796908 | 2.099964
(-1.0, -3.0, -3.0) | 4 | (3.0, -1.0, 0.0) | 24 | 0.9320775 | 0.9790412 | 1.203191 | -4.796908 | 2.099964 | -4.796908 | 2.099964
(-1.0, -3.0, -3.0) | 4 | (0.0, 3.0, 1.0) | 24 | 0.9320775 | 0.9790412 | 1.203191 | -4.796908 | 2.099964 | -4.796908 | 2.099964
(-1.0, -3.0, -3.0) | 4 | (0.0, -3.0, 1.0) | 24 | 0.9320775 | 0.9790412 | 1.203191 | -4.796908 | 2.099964 | -4.796908 | 2.099964
(-1.0, -3.0, -3.0) | 4 | (0.0, 3.0, -1.0) | 24 | 0.9320775 | 0.9790412 | 1.203191 | -4.796908 | 2.099964 | -4.796908 | 2.099964
(-1.0, -3.0, -3.0) | 4 | (0.0, -3.0, -1.0) | 24 | 0.9320775 | 0.9790412 | 1.203191 | -4.796908 | 2.099964 | -4.796908 | 2.099964
(-1.0, 4.0, -1.0) | 4 | (-1.0, 1.5, -2.5) | 48 | 0.9317323 | 1.004475 | 2.551709 | -7.241863 | 4.453572 | -7.241863 | 4.453572
(-1.0, 4.0, -1.0) | 4 | (-1.0, -1.5, 2.5) | 48 | 0.9317323 | 1.004475 | 2.551709 | -7.241863 | 4.453572 | -7.241863 | 4.453572
(-1.0, 4.0, -1.0) | 4 | (-1.0, 2.5, 1.5) | 48 | 0.9317323 | 1.004475 | 2.551709 | -7.241863 | 4.453572 | -7.241863 | 4.453572
(-1.0, 4.0, -1.0) | 4 | (-1.0, -2.5, -1.5) | 48 | 0.9317323 | 1.004475 | 2.551709 | -7.241863 | 4.453572 | -7.241863 | 4.453572
(-1.0, 4.0, -1.0) | 4 | (-1.5, 1.0, 2.5) | 48 | 0.9317323 | 1.004475 | 2.551709 | -7.241863 | 4.453572 | -7.241863 | 4.453572
(-1.0, 4.0, -1.0) | 4 | (1.5, 1.0, -2.5) | 48 | 0.9317323 | 1.004475 | 2.551709 | -7.241863 | 4.453572 | -7.241863 | 4.453572
(-1.0, 4.0, -1.0) | 4 | (1.5, -1.0, 2.5) | 48 | 0.9317323 | 1.004475 | 2.551709 | -7.241863 | 4.453572 | -7.241863 | 4.453572
(-1.0, 4.0, -1.0) | 4 | (-1.5, -1.0, -2.5) | 48 | 0.9317323 | 1.004475 | 2.551709 | -7.241863 | 4.453572 | -7.241863 | 4.453572
(-1.0, 4.0, -1.0) | 4 | (2.5, -1.5, 1.0) | 48 | 0.9317323 | 1.004475 | 2.551709 | -7.241863 | 4.453572 | -7.241863 | 4.453572
(-1.0, 4.0, -1.0) | 4 | (-2.5, 1.5, 1.0) | 48 | 0.9317323 | 1.004475 | 2.551709 | -7.241863 | 4.453572 | -7.241863 | 4.453572
(-1.0, 4.0, -1.0) | 4 | (-2.5, -1.5, -1.0) | 48 | 0.9317323 | 1.004475 | 2.551709 | -7.241863 | 4.453572 | -7.241863 | 4.453572
(-1.0, 4.0, -1.0) | 4 | (2.5, 1.5, -1.0) | 48 | 0.9317323 | 1.004475 | 2.551709 | -7.241863 | 4.453572 | -7.241863 | 4.453572
(1.0, -4.0, 1.0) | 4 | (1.0, -1.5, 2.5) | 48 | 0.9317323 | 1.004475 | 2.551709 | -7.241863 | 4.453572 | -7.241863 | 4.453572
(1.0, -4.0, 1.0) | 4 | (1.0, 1.5, -2.5) | 48 | 0.9317323 | 1.004475 | 2.551709 | -7.241863 | 4.453572 | -7.241863 | 4.453572
(1.0, -4.0, 1.0) | 4 | (1.0, -2.5, -1.5) | 48 | 0.9317323 | 1.004475 | 2.551709 | -7.241863 | 4.453572 | -7.241863 | 4.453572
(1.0, -4.0, 1.0) | 4 | (1.0, 2.5, 1.5) | 48 | 0.9317323 | 1.004475 | 2.551709 | -7.241863 | 4.453572 | -7.241863 | 4.453572
(1.0, -4.0, 1.0) | 4 | (1.5, -1.0, -2.5) | 48 | 0.9317323 | 1.004475 | 2.551709 | -7.241863 | 4.453572 | -7.241863 | 4.453572
(1.0, -4.0, 1.0) | 4 | (-1.5, -1.0, 2.5) | 48 | 0.9317323 | 1.004475 | 2.551709 | -7.241863 | 4.453572 | -7.241863 | 4.453572
(1.0, -4.0, 1.0) | 4 | (-1.5, 1.0, -2.5) | 48 | 0.9317323 | 1.004475 | 2.551709 | -7.241863 | 4.453572 | -7.241863 | 4.453572
(1.0, -4.0, 1.0) | 4 | (1.5, 1.0, 2.5) | 48 | 0.9317323 | 1.004475 | 2.551709 | -7.241863 | 4.453572 | -7.241863 | 4.453572
(1.0, -4.0, 1.0) | 4 | (-2.5, 1.5, -1.0) | 48 | 0.9317323 | 1.004475 | 2.551709 | -7.241863 | 4.453572 | -7.241863 | 4.453572
(1.0, -4.0, 1.0) | 4 | (2.5, -1.5, -1.0) | 48 | 0.9317323 | 1.004475 | 2.551709 | -7.241863 | 4.453572 | -7.241863 | 4.453572
(1.0, -4.0, 1.0) | 4 | (2.5, 1.5, 1.0) | 48 | 0.9317323 | 1.004475 | 2.551709 | -7.241863 | 4.453572 | -7.241863 | 4.453572
(1.0, -4.0, 1.0) | 4 | (-2.5, -1.5, 1.0) | 48 | 0.9317323 | 1.004475 | 2.551709 | -7.241863 | 4.453572 | -7.241863 | 4.453572
(-1.0, -4.0, -1.0) | 4 | (-1.0, -2.5, 1.5) | 48 | 0.9317323 | 1.004475 | 2.551709 | -7.241863 | 4.453572 | -7.241863 | 4.453572
(-1.0, -4.0, -1.0) | 4 | (-1.0, 2.5, -1.5) | 48 | 0.9317323 | 1.004475 | 2.551709 | -7.241863 | 4.453572 | -7.241863 | 4.453572
(-1.0, -4.0, -1.0) | 4 | (-1.0, -1.5, -2.5) | 48 | 0.9317323 | 1.004475 | 2.551709 | -7.241863 | 4.453572 | -7.241863 | 4.453572
(-1.0, -4.0, -1.0) | 4 | (-1.0, 1.5, 2.5) | 48 | 0.9317323 | 1.004475 | 2.551709 | -7.241863 | 4.453572 | -7.241863 | 4.453572
(-1.0, -4.0, -1.0) | 4 | (2.5, 1.0, -1.5) | 48 | 0.9317323 | 1.004475 | 2.551709 | -7.241863 | 4.453572 | -7.241863 | 4.453572
(-1.0, -4.0, -1.0) | 4 | (-2.5, 1.0, 1.5) | 48 | 0.9317323 | 1.004475 | 2.551709 | -7.241863 | 4.453572 | -7.241863 | 4.453572
(-1.0, -4.0, -1.0) | 4 | (-2.5, -1.0, -1.5) | 48 | 0.9317323 | 1.004475 | 2.551709 | -7.241863 | 4.453572 | -7.241863 | 4.453572
(-1.0, -4.0, -1.0) | 4 | (2.5, -1.0, 1.5) | 48 | 0.9317323 | 1.004475 | 2.551709 | -7.241863 | 4.453572 | -7.241863 | 4.453572
(-1.0, -4.0, -1.0) | 4 | (-1.5, 2.5, 1.0) | 48 | 0.9317323 | 1.004475 | 2.551709 | -7.241863 | 4.453572 | -7.241863 | 4.453572
(-1.0, -4.0, -1.0) | 4 | (1.5, -2.5, 1.0) | 48 | 0.9317323 | 1.004475 | 2.551709 | -7.241863 | 4.453572 | -7.241863 | 4.453572
(-1.0, -4.0, -1.0) | 4 | (1.5, 2.5, -1.0) | 48 | 0.9317323 | 1.004475 | 2.551709 | -7.241863 | 4.453572 | -7.241863 | 4.453572
(-1.0, -4.0, -1.0) | 4 | (-1.5, -2.5, -1.0) | 48 | 0.9317323 | 1.004475 | 2.551709 | -7.241863 | 4.453572 | -7.241863 | 4.453572
(1.0, 4.0, 1.0) | 4 | (1.0, 2.5, -1.5) | 48 | 0.9317323 | 1.004475 | 2.551709 | -7.241863 | 4.453572 | -7.241863 | 4.453572
(1.0, 4.0, 1.0) | 4 | (1.0, -2.5, 1.5) | 48 | 0.9317323 | 1.004475 | 2.551709 | -7.241863 | 4.453572 | -7.241863 | 4.453572
(1.0, 4.0, 1.0) | 4 | (1.0, 1.5, 2.5) | 48 | 0.9317323 | 1.004475 | 2.551709 | -7.241863 | 4.453572 | -7.241863 | 4.453572
(1.0, 4.0, 1.0) | 4 | (1.0, -1.5, -2.5) | 48 | 0.9317323 | 1.004475 | 2.551709 | -7.241863 | 4.453572 | -7.241863 | 4.453572
(1.0, 4.0, 1.0) | 4 | (-2.5, -1.0, 1.5) | 48 | 0.9317323 | 1.004475 | 2.551709 | -7.241863 | 4.453572 | -7.241863 | 4.453572
(1.0, 4.0, 1.0) | 4 | (2.5, -1.0, -1.5) | 48 | 0.9317323 | 1.004475 | 2.551709 | -7.241863 | 4.453572 | -7.241863 | 4.453572
(1.0, 4.0, 1.0) | 4 | (2.5, 1.0, 1.5) | 48 | 0.9317323 | 1.004475 | 2.551709 | -7.241863 | 4.453572 | -7.241863 | 4.453572
(1.0, 4.0, 1.0) | 4 | (-2.5, 1.0, -1.5) | 48 | 0.9317323 | 1.004475 | 2.551709 | -7.241863 | 4.453572 | -7.241863 | 4.453572
(1.0, 4.0, 1.0) | 4 | (1.5, -2.5, -1.0) | 48 | 0.9317323 | 1.004475 | 2.551709 | -7.241863 | 4.453572 | -7.241863 | 4.453572
(1.0, 4.0, 1.0) | 4 | (-1.5, 2.5, -1.0) | 48 | 0.9317323 | 1.004475 | 2.551709 | -7.241863 | 4.453572 | -7.241863 | 4.453572
(1.0, 4.0, 1.0) | 4 | (-1.5, -2.5, 1.0) | 48 | 0.9317323 | 1.004475 | 2.551709 | -7.241863 | 4.453572 | -7.241863 | 4.453572
(1.0, 4.0, 1.0) | 4 | (1.5, 2.5, 1.0) | 48 | 0.9317323 | 1.004475 | 2.551709 | -7.241863 | 4.453572 | -7.241863 | 4.453572
(-3.0, 0.0, -1.0) | 2 | (-3.0, -0.5, -0.5) | 24 | 0.9282776 | 1.004475 | 11.18029 | -7.585797 | 19.51329 | -7.585797 | 19.51329
(-3.0, 0.0, -1.0) | 2 | (-3.0, 0.5, 0.5) | 24 | 0.9282776 | 1.004475 | 11.18029 | -7.585797 | 19.51329 | -7.585797 | 19.51329
(-3.0, 0.0, -1.0) | 2 | (-3.0, 0.5, -0.5) | 24 | 0.9282776 | 1.004475 | 11.18029 | -7.585797 | 19.51329 | -7.585797 | 19.51329
(-3.0, 0.0, -1.0) | 2 | (-3.0, -0.5, 0.5) | 24 | 0.9282776 | 1.004475 | 11.18029 | -7.585797 | 19.51329 | -7.585797 | 19.51329
(-3.0, 0.0, -1.0) | 2 | (0.5, 3.0, 0.5) | 24 | 0.9282776 | 1.004475 | 11.18029 | -7.585797 | 19.51329 | -7.585797 | 19.51329
(-3.0, 0.0, -1.0) | 2 | (-0.5, 3.0, -0.5) | 24 | 0.9282776 | 1.004475 | 11.18029 | -7.585797 | 19.51329 | -7.585797 | 19.51329
(-3.0, 0.0, -1.0) | 2 | (-0.5, -3.0, 0.5) | 24 | 0.9282776 | 1.004475 | 11.18029 | -7.585797 | 19.51329 | -7.585797 | 19.51329
(-3.0, 0.0, -1.0) | 2 | (0.5, -3.0, -0.5) | 24 | 0.9282776 | 1.004475 | 11.18029 | -7.585797 | 19.51329 | -7.585797 | 19.51329
(-3.0, 0.0, -1.0) | 2 | (0.5, 0.5, 3.0) | 24 | 0.9282776 | 1.004475 | 11.18029 | -7.585797 | 19.51329 | -7.585797 | 19.51329
(-3.0, 0.0, -1.0) | 2 | (-0.5, -0.5, 3.0) | 24 | 0.9282776 | 1.004475 | 11.18029 | -7.585797 | 19.51329 | -7.585797 | 19.51329
(-3.0, 0.0, -1.0) | 2 | (-0.5, 0.5, -3.0) | 24 | 0.9282776 | 1.004475 | 11.18029 | -7.585797 | 19.51329 | -7.585797 | 19.51329
(-3.0, 0.0, -1.0) | 2 | (0.5, -0.5, -3.0) | 24 | 0.9282776 | 1.004475 | 11.18029 | -7.585797 | 19.51329 | -7.585797 | 19.51329
(3.0, 0.0, 1.0) | 2 | (3.0, 0.5, 0.5) | 24 | 0.9282776 | 1.004475 | 11.18029 | -7.585797 | 19.51329 | -7.585797 | 19.51329
(3.0, 0.0, 1.0) | 2 | (3.0, -0.5, -0.5) | 24 | 0.9282776 | 1.004475 | 11.18029 | -7.585797 | 19.51329 | -7.585797 | 19.51329
(3.0, 0.0, 1.0) | 2 | (3.0, -0.5, 0.5) | 24 | 0.9282776 | 1.004475 | 11.18029 | -7.585797 | 19.51329 | -7.585797 | 19.51329
(3.0, 0.0, 1.0) | 2 | (3.0, 0.5, -0.5) | 24 | 0.9282776 | 1.004475 | 11.18029 | -7.585797 | 19.51329 | -7.585797 | 19.51329
(3.0, 0.0, 1.0) | 2 | (-0.5, -3.0, -0.5) | 24 | 0.9282776 | 1.004475 | 11.18029 | -7.585797 | 19.51329 | -7.585797 | 19.51329
(3.0, 0.0, 1.0) | 2 | (0.5, -3.0, 0.5) | 24 | 0.9282776 | 1.004475 | 11.18029 | -7.585797 | 19.51329 | -7.585797 | 19.51329
(3.0, 0.0, 1.0) | 2 | (0.5, 3.0, -0.5) | 24 | 0.9282776 | 1.004475 | 11.18029 | -7.585797 | 19.51329 | -7.585797 | 19.51329
(3.0, 0.0, 1.0) | 2 | (-0.5, 3.0, 0.5) | 24 | 0.9282776 | 1.004475 | 11.18029 | -7.585797 | 19.51329 | -7.585797 | 19.51329
(3.0, 0.0, 1.0) | 2 | (-0.5, -0.5, -3.0) | 24 | 0.9282776 | 1.004475 | 11.18029 | -7.585797 | 19.51329 | -7.585797 | 19.51329
(3.0, 0.0, 1.0) | 2 | (0.5, 0.5, -3.0) | 24 | 0.9282776 | 1.004475 | 11.18029 | -7.585797 | 19.51329 | -7.585797 | 19.51329
(3.0, 0.0, 1.0) | 2 | (0.5, -0.5, 3.0) | 24 | 0.9282776 | 1.004475 | 11.18029 | -7.585797 | 19.51329 | -7.585797 | 19.51329
(3.0, 0.0, 1.0) | 2 | (-0.5, 0.5, 3.0) | 24 | 0.9282776 | 1.004475 | 11.18029 | -7.585797 | 19.51329 | -7.585797 | 19.51329
(3.0, 1.0, -3.0) | 4 | (3.0, -1.0, -2.0) | 48 | 0.9212364 | 0.8274408 | 13.18864 | 11.33563 | 23.01852 | 11.33563 | 23.01852
(3.0, 1.0, -3.0) | 4 | (3.0, 1.0, 2.0) | 48 | 0.9212364 | 0.8274408 | 13.18864 | 11.33563 | 23.01852 | 11.33563 | 23.01852
(3.0, 1.0, -3.0) | 4 | (3.0, 2.0, -1.0) | 48 | 0.9212364 | 0.8274408 | 13.18864 | 11.33563 | 23.01852 | 11.33563 | 23.01852
(3.0, 1.0, -3.0) | 4 | (3.0, -2.0, 1.0) | 48 | 0.9212364 | 0.8274408 | 13.18864 | 11.33563 | 23.01852 | 11.33563 | 23.01852
(3.0, 1.0, -3.0) | 4 | (1.0, -3.0, 2.0) | 48 | 0.9212364 | 0.8274408 | 13.18864 | 11.33563 | 23.01852 | 11.33563 | 23.01852
(3.0, 1.0, -3.0) | 4 | (-1.0, -3.0, -2.0) | 48 | 0.9212364 | 0.8274408 | 13.18864 | 11.33563 | 23.01852 | 11.33563 | 23.01852
(3.0, 1.0, -3.0) | 4 | (-1.0, 3.0, 2.0) | 48 | 0.9212364 | 0.8274408 | 13.18864 | 11.33563 | 23.01852 | 11.33563 | 23.01852
(3.0, 1.0, -3.0) | 4 | (1.0, 3.0, -2.0) | 48 | 0.9212364 | 0.8274408 | 13.18864 | 11.33563 | 23.01852 | 11.33563 | 23.01852
(3.0, 1.0, -3.0) | 4 | (2.0, 1.0, -3.0) | 48 | 0.9212364 | 0.8274408 | 13.18864 | 11.33563 | 23.01852 | 11.33563 | 23.01852
(3.0, 1.0, -3.0) | 4 | (-2.0, -1.0, -3.0) | 48 | 0.9212364 | 0.8274408 | 13.18864 | 11.33563 | 23.01852 | 11.33563 | 23.01852
(3.0, 1.0, -3.0) | 4 | (-2.0, 1.0, 3.0) | 48 | 0.9212364 | 0.8274408 | 13.18864 | 11.33563 | 23.01852 | 11.33563 | 23.01852
(3.0, 1.0, -3.0) | 4 | (2.0, -1.0, 3.0) | 48 | 0.9212364 | 0.8274408 | 13.18864 | 11.33563 | 23.01852 | 11.33563 | 23.01852
(-3.0, -1.0, 3.0) | 4 | (-3.0, 1.0, 2.0) | 48 | 0.9212364 | 0.8274408 | 13.18864 | 11.33563 | 23.01852 | 11.33563 | 23.01852
(-3.0, -1.0, 3.0) | 4 | (-3.0, -1.0, -2.0) | 48 | 0.9212364 | 0.8274408 | 13.18864 | 11.33563 | 23.01852 | 11.33563 | 23.01852
(-3.0, -1.0, 3.0) | 4 | (-3.0, -2.0, 1.0) | 48 | 0.9212364 | 0.8274408 | 13.18864 | 11.33563 | 23.01852 | 11.33563 | 23.01852
(-3.0, -1.0, 3.0) | 4 | (-3.0, 2.0, -1.0) | 48 | 0.9212364 | 0.8274408 | 13.18864 | 11.33563 | 23.01852 | 11.33563 | 23.01852
(-3.0, -1.0, 3.0) | 4 | (-1.0, 3.0, -2.0) | 48 | 0.9212364 | 0.8274408 | 13.18864 | 11.33563 | 23.01852 | 11.33563 | 23.01852
(-3.0, -1.0, 3.0) | 4 | (1.0, 3.0, 2.0) | 48 | 0.9212364 | 0.8274408 | 13.18864 | 11.33563 | 23.01852 | 11.33563 | 23.01852
(-3.0, -1.0, 3.0) | 4 | (1.0, -3.0, -2.0) | 48 | 0.9212364 | 0.8274408 | 13.18864 | 11.33563 | 23.01852 | 11.33563 | 23.01852
(-3.0, -1.0, 3.0) | 4 | (-1.0, -3.0, 2.0) | 48 | 0.9212364 | 0.8274408 | 13.18864 | 11.33563 | 23.01852 | 11.33563 | 23.01852
(-3.0, -1.0, 3.0) | 4 | (-2.0, -1.0, 3.0) | 48 | 0.9212364 | 0.8274408 | 13.18864 | 11.33563 | 23.01852 | 11.33563 | 23.01852
(-3.0, -1.0, 3.0) | 4 | (2.0, 1.0, 3.0) | 48 | 0.9212364 | 0.8274408 | 13.18864 | 11.33563 | 23.01852 | 11.33563 | 23.01852
(-3.0, -1.0, 3.0) | 4 | (2.0, -1.0, -3.0) | 48 | 0.9212364 | 0.8274408 | 13.18864 | 11.33563 | 23.01852 | 11.33563 | 23.01852
(-3.0, -1.0, 3.0) | 4 | (-2.0, 1.0, -3.0) | 48 | 0.9212364 | 0.8274408 | 13.18864 | 11.33563 | 23.01852 | 11.33563 | 23.01852
(-3.0, 1.0, 3.0) | 4 | (-3.0, 2.0, 1.0) | 48 | 0.9212364 | 0.8274408 | 13.18864 | 11.33563 | 23.01852 | 11.33563 | 23.01852
(-3.0, 1.0, 3.0) | 4 | (-3.0, -2.0, -1.0) | 48 | 0.9212364 | 0.8274408 | 13.18864 | 11.33563 | 23.01852 | 11.33563 | 23.01852
(-3.0, 1.0, 3.0) | 4 | (-3.0, -1.0, 2.0) | 48 | 0.9212364 | 0.8274408 | 13.18864 | 11.33563 | 23.01852 | 11.33563 | 23.01852
(-3.0, 1.0, 3.0) | 4 | (-3.0, 1.0, -2.0) | 48 | 0.9212364 | 0.8274408 | 13.18864 | 11.33563 | 23.01852 | 11.33563 | 23.01852
(-3.0, 1.0, 3.0) | 4 | (-2.0, 3.0, -1.0) | 48 | 0.9212364 | 0.8274408 | 13.18864 | 11.33563 | 23.01852 | 11.33563 | 23.01852
(-3.0, 1.0, 3.0) | 4 | (2.0, 3.0, 1.0) | 48 | 0.9212364 | 0.8274408 | 13.18864 | 11.33563 | 23.01852 | 11.33563 | 23.01852
(-3.0, 1.0, 3.0) | 4 | (2.0, -3.0, -1.0) | 48 | 0.9212364 | 0.8274408 | 13.18864 | 11.33563 | 23.01852 | 11.33563 | 23.01852
(-3.0, 1.0, 3.0) | 4 | (-2.0, -3.0, 1.0) | 48 | 0.9212364 | 0.8274408 | 13.18864 | 11.33563 | 23.01852 | 11.33563 | 23.01852
(-3.0, 1.0, 3.0) | 4 | (-1.0, -2.0, 3.0) | 48 | 0.9212364 | 0.8274408 | 13.18864 | 11.33563 | 23.01852 | 11.33563 | 23.01852
(-3.0, 1.0, 3.0) | 4 | (1.0, 2.0, 3.0) | 48 | 0.9212364 | 0.8274408 | 13.18864 | 11.33563 | 23.01852 | 11.33563 | 23.01852
(-3.0, 1.0, 3.0) | 4 | (1.0, -2.0, -3.0) | 48 | 0.9212364 | 0.8274408 | 13.18864 | 11.33563 | 23.01852 | 11.33563 | 23.01852
(-3.0, 1.0, 3.0) | 4 | (-1.0, 2.0, -3.0) | 48 | 0.9212364 | 0.8274408 | 13.18864 | 11.33563 | 23.01852 | 11.33563 | 23.01852
(3.0, -1.0, -3.0) | 4 | (3.0, -2.0, -1.0) | 48 | 0.9212364 | 0.8274408 | 13.18864 | 11.33563 | 23.01852 | 11.33563 | 23.01852
(3.0, -1.0, -3.0) | 4 | (3.0, 2.0, 1.0) | 48 | 0.9212364 | 0.8274408 | 13.18864 | 11.33563 | 23.01852 | 11.33563 | 23.01852
(3.0, -1.0, -3.0) | 4 | (3.0, 1.0, -2.0) | 48 | 0.9212364 | 0.8274408 | 13.18864 | 11.33563 | 23.01852 | 11.33563 | 23.01852
(3.0, -1.0, -3.0) | 4 | (3.0, -1.0, 2.0) | 48 | 0.9212364 | 0.8274408 | 13.18864 | 11.33563 | 23.01852 | 11.33563 | 23.01852
(3.0, -1.0, -3.0) | 4 | (2.0, -3.0, 1.0) | 48 | 0.9212364 | 0.8274408 | 13.18864 | 11.33563 | 23.01852 | 11.33563 | 23.01852
(3.0, -1.0, -3.0) | 4 | (-2.0, -3.0, -1.0) | 48 | 0.9212364 | 0.8274408 | 13.18864 | 11.33563 | 23.01852 | 11.33563 | 23.01852
(3.0, -1.0, -3.0) | 4 | (-2.0, 3.0, 1.0) | 48 | 0.9212364 | 0.8274408 | 13.18864 | 11.33563 | 23.01852 | 11.33563 | 23.01852
(3.0, -1.0, -3.0) | 4 | (2.0, 3.0, -1.0) | 48 | 0.9212364 | 0.8274408 | 13.18864 | 11.33563 | 23.01852 | 11.33563 | 23.01852
(3.0, -1.0, -3.0) | 4 | (1.0, 2.0, -3.0) | 48 | 0.9212364 | 0.8274408 | 13.18864 | 11.33563 | 23.01852 | 11.33563 | 23.01852
(3.0, -1.0, -3.0) | 4 | (-1.0, -2.0, -3.0) | 48 | 0.9212364 | 0.8274408 | 13.18864 | 11.33563 | 23.01852 | 11.33563 | 23.01852
(3.0, -1.0, -3.0) | 4 | (-1.0, 2.0, 3.0) | 48 | 0.9212364 | 0.8274408 | 13.18864 | 11.33563 | 23.01852 | 11.33563 | 23.01852
(3.0, -1.0, -3.0) | 4 | (1.0, -2.0, 3.0) | 48 | 0.9212364 | 0.8274408 | 13.18864 | 11.33563 | 23.01852 | 11.33563 | 23.01852
(1.0, 4.0, -2.0) | 4 | (1.0, 1.0, -3.0) | 24 | 0.9184118 | 0.9334791 | 6.991752 | -1.614101 | 12.20291 | -1.614101 | 12.20291
(1.0, 4.0, -2.0) | 4 | (1.0, -1.0, 3.0) | 24 | 0.9184118 | 0.9334791 | 6.991752 | -1.614101 | 12.20291 | -1.614101 | 12.20291
(1.0, 4.0, -2.0) | 4 | (1.0, 3.0, 1.0) | 24 | 0.9184118 | 0.9334791 | 6.991752 | -1.614101 | 12.20291 | -1.614101 | 12.20291
(1.0, 4.0, -2.0) | 4 | (1.0, -3.0, -1.0) | 24 | 0.9184118 | 0.9334791 | 6.991752 | -1.614101 | 12.20291 | -1.614101 | 12.20291
(1.0, 4.0, -2.0) | 4 | (-1.0, -1.0, 3.0) | 24 | 0.9184118 | 0.9334791 | 6.991752 | -1.614101 | 12.20291 | -1.614101 | 12.20291
(1.0, 4.0, -2.0) | 4 | (1.0, -1.0, -3.0) | 24 | 0.9184118 | 0.9334791 | 6.991752 | -1.614101 | 12.20291 | -1.614101 | 12.20291
(1.0, 4.0, -2.0) | 4 | (1.0, 1.0, 3.0) | 24 | 0.9184118 | 0.9334791 | 6.991752 | -1.614101 | 12.20291 | -1.614101 | 12.20291
(1.0, 4.0, -2.0) | 4 | (-1.0, 1.0, -3.0) | 24 | 0.9184118 | 0.9334791 | 6.991752 | -1.614101 | 12.20291 | -1.614101 | 12.20291
(1.0, 4.0, -2.0) | 4 | (3.0, -1.0, -1.0) | 24 | 0.9184118 | 0.9334791 | 6.991752 | -1.614101 | 12.20291 | -1.614101 | 12.20291
(1.0, 4.0, -2.0) | 4 | (-3.0, 1.0, -1.0) | 24 | 0.9184118 | 0.9334791 | 6.991752 | -1.614101 | 12.20291 | -1.614101 | 12.20291
(1.0, 4.0, -2.0) | 4 | (-3.0, -1.0, 1.0) | 24 | 0.9184118 | 0.9334791 | 6.991752 | -1.614101 | 12.20291 | -1.614101 | 12.20291
(1.0, 4.0, -2.0) | 4 | (3.0, 1.0, 1.0) | 24 | 0.9184118 | 0.9334791 | 6.991752 | -1.614101 | 12.20291 | -1.614101 | 12.20291
(-1.0, -4.0, 2.0) | 4 | (-1.0, -1.0, 3.0) | 24 | 0.9184118 | 0.9334791 | 6.991752 | -1.614101 | 12.20291 | -1.614101 | 12.20291
(-1.0, -4.0, 2.0) | 4 | (-1.0, 1.0, -3.0) | 24 | 0.9184118 | 0.9334791 | 6.991752 | -1.614101 | 12.20291 | -1.614101 | 12.20291
(-1.0, -4.0, 2.0) | 4 | (-1.0, -3.0, -1.0) | 24 | 0.9184118 | 0.9334791 | 6.991752 | -1.614101 | 12.20291 | -1.614101 | 12.20291
(-1.0, -4.0, 2.0) | 4 | (-1.0, 3.0, 1.0) | 24 | 0.9184118 | 0.9334791 | 6.991752 | -1.614101 | 12.20291 | -1.614101 | 12.20291
(-1.0, -4.0, 2.0) | 4 | (1.0, 1.0, -3.0) | 24 | 0.9184118 | 0.9334791 | 6.991752 | -1.614101 | 12.20291 | -1.614101 | 12.20291
(-1.0, -4.0, 2.0) | 4 | (-1.0, 1.0, 3.0) | 24 | 0.9184118 | 0.9334791 | 6.991752 | -1.614101 | 12.20291 | -1.614101 | 12.20291
(-1.0, -4.0, 2.0) | 4 | (-1.0, -1.0, -3.0) | 24 | 0.9184118 | 0.9334791 | 6.991752 | -1.614101 | 12.20291 | -1.614101 | 12.20291
(-1.0, -4.0, 2.0) | 4 | (1.0, -1.0, 3.0) | 24 | 0.9184118 | 0.9334791 | 6.991752 | -1.614101 | 12.20291 | -1.614101 | 12.20291
(-1.0, -4.0, 2.0) | 4 | (-3.0, 1.0, 1.0) | 24 | 0.9184118 | 0.9334791 | 6.991752 | -1.614101 | 12.20291 | -1.614101 | 12.20291
(-1.0, -4.0, 2.0) | 4 | (3.0, -1.0, 1.0) | 24 | 0.9184118 | 0.9334791 | 6.991752 | -1.614101 | 12.20291 | -1.614101 | 12.20291
(-1.0, -4.0, 2.0) | 4 | (3.0, 1.0, -1.0) | 24 | 0.9184118 | 0.9334791 | 6.991752 | -1.614101 | 12.20291 | -1.614101 | 12.20291
(-1.0, -4.0, 2.0) | 4 | (-3.0, -1.0, -1.0) | 24 | 0.9184118 | 0.9334791 | 6.991752 | -1.614101 | 12.20291 | -1.614101 | 12.20291
(1.0, -4.0, -2.0) | 4 | (1.0, -3.0, 1.0) | 24 | 0.9184118 | 0.9334791 | 6.991752 | -1.614101 | 12.20291 | -1.614101 | 12.20291
(1.0, -4.0, -2.0) | 4 | (1.0, 3.0, -1.0) | 24 | 0.9184118 | 0.9334791 | 6.991752 | -1.614101 | 12.20291 | -1.614101 | 12.20291
(1.0, -4.0, -2.0) | 4 | (1.0, -1.0, -3.0) | 24 | 0.9184118 | 0.9334791 | 6.991752 | -1.614101 | 12.20291 | -1.614101 | 12.20291
(1.0, -4.0, -2.0) | 4 | (1.0, 1.0, 3.0) | 24 | 0.9184118 | 0.9334791 | 6.991752 | -1.614101 | 12.20291 | -1.614101 | 12.20291
(1.0, -4.0, -2.0) | 4 | (3.0, -1.0, -1.0) | 24 | 0.9184118 | 0.9334791 | 6.991752 | -1.614101 | 12.20291 | -1.614101 | 12.20291
(1.0, -4.0, -2.0) | 4 | (-3.0, -1.0, 1.0) | 24 | 0.9184118 | 0.9334791 | 6.991752 | -1.614101 | 12.20291 | -1.614101 | 12.20291
(1.0, -4.0, -2.0) | 4 | (-3.0, 1.0, -1.0) | 24 | 0.9184118 | 0.9334791 | 6.991752 | -1.614101 | 12.20291 | -1.614101 | 12.20291
(1.0, -4.0, -2.0) | 4 | (3.0, 1.0, 1.0) | 24 | 0.9184118 | 0.9334791 | 6.991752 | -1.614101 | 12.20291 | -1.614101 | 12.20291
(1.0, -4.0, -2.0) | 4 | (-1.0, 3.0, -1.0) | 24 | 0.9184118 | 0.9334791 | 6.991752 | -1.614101 | 12.20291 | -1.614101 | 12.20291
(1.0, -4.0, -2.0) | 4 | (1.0, -3.0, -1.0) | 24 | 0.9184118 | 0.9334791 | 6.991752 | -1.614101 | 12.20291 | -1.614101 | 12.20291
(1.0, -4.0, -2.0) | 4 | (1.0, 3.0, 1.0) | 24 | 0.9184118 | 0.9334791 | 6.991752 | -1.614101 | 12.20291 | -1.614101 | 12.20291
(1.0, -4.0, -2.0) | 4 | (-1.0, -3.0, 1.0) | 24 | 0.9184118 | 0.9334791 | 6.991752 | -1.614101 | 12.20291 | -1.614101 | 12.20291
(-1.0, 4.0, 2.0) | 4 | (-1.0, 3.0, -1.0) | 24 | 0.9184118 | 0.9334791 | 6.991752 | -1.614101 | 12.20291 | -1.614101 | 12.20291
(-1.0, 4.0, 2.0) | 4 | (-1.0, -3.0, 1.0) | 24 | 0.9184118 | 0.9334791 | 6.991752 | -1.614101 | 12.20291 | -1.614101 | 12.20291
(-1.0, 4.0, 2.0) | 4 | (-1.0, 1.0, 3.0) | 24 | 0.9184118 | 0.9334791 | 6.991752 | -1.614101 | 12.20291 | -1.614101 | 12.20291
(-1.0, 4.0, 2.0) | 4 | (-1.0, -1.0, -3.0) | 24 | 0.9184118 | 0.9334791 | 6.991752 | -1.614101 | 12.20291 | -1.614101 | 12.20291
(-1.0, 4.0, 2.0) | 4 | (-3.0, 1.0, 1.0) | 24 | 0.9184118 | 0.9334791 | 6.991752 | -1.614101 | 12.20291 | -1.614101 | 12.20291
(-1.0, 4.0, 2.0) | 4 | (3.0, 1.0, -1.0) | 24 | 0.9184118 | 0.9334791 | 6.991752 | -1.614101 | 12.20291 | -1.614101 | 12.20291
(-1.0, 4.0, 2.0) | 4 | (3.0, -1.0, 1.0) | 24 | 0.9184118 | 0.9334791 | 6.991752 | -1.614101 | 12.20291 | -1.614101 | 12.20291
(-1.0, 4.0, 2.0) | 4 | (-3.0, -1.0, -1.0) | 24 | 0.9184118 | 0.9334791 | 6.991752 | -1.614101 | 12.20291 | -1.614101 | 12.20291
(-1.0, 4.0, 2.0) | 4 | (1.0, -3.0, 1.0) | 24 | 0.9184118 | 0.9334791 | 6.991752 | -1.614101 | 12.20291 | -1.614101 | 12.20291
(-1.0, 4.0, 2.0) | 4 | (-1.0, 3.0, 1.0) | 24 | 0.9184118 | 0.9334791 | 6.991752 | -1.614101 | 12.20291 | -1.614101 | 12.20291
(-1.0, 4.0, 2.0) | 4 | (-1.0, -3.0, -1.0) | 24 | 0.9184118 | 0.9334791 | 6.991752 | -1.614101 | 12.20291 | -1.614101 | 12.20291
(-1.0, 4.0, 2.0) | 4 | (1.0, 3.0, -1.0) | 24 | 0.9184118 | 0.9334791 | 6.991752 | -1.614101 | 12.20291 | -1.614101 | 12.20291
(-2.0, 3.0, 3.0) | 4 | (-2.0, 3.0, 0.0) | 24 | 0.9155337 | 0.8586759 | 10.42208 | 6.621564 | 18.18996 | 6.621564 | 18.18996
(-2.0, 3.0, 3.0) | 4 | (-2.0, -3.0, 0.0) | 24 | 0.9155337 | 0.8586759 | 10.42208 | 6.621564 | 18.18996 | 6.621564 | 18.18996
(-2.0, 3.0, 3.0) | 4 | (-2.0, 0.0, 3.0) | 24 | 0.9155337 | 0.8586759 | 10.42208 | 6.621564 | 18.18996 | 6.621564 | 18.18996
(-2.0, 3.0, 3.0) | 4 | (-2.0, 0.0, -3.0) | 24 | 0.9155337 | 0.8586759 | 10.42208 | 6.621564 | 18.18996 | 6.621564 | 18.18996
(-2.0, 3.0, 3.0) | 4 | (-3.0, 2.0, 0.0) | 24 | 0.9155337 | 0.8586759 | 10.42208 | 6.621564 | 18.18996 | 6.621564 | 18.18996
(-2.0, 3.0, 3.0) | 4 | (3.0, 2.0, 0.0) | 24 | 0.9155337 | 0.8586759 | 10.42208 | 6.621564 | 18.18996 | 6.621564 | 18.18996
(-2.0, 3.0, 3.0) | 4 | (3.0, -2.0, 0.0) | 24 | 0.9155337 | 0.8586759 | 10.42208 | 6.621564 | 18.18996 | 6.621564 | 18.18996
(-2.0, 3.0, 3.0) | 4 | (-3.0, -2.0, 0.0) | 24 | 0.9155337 | 0.8586759 | 10.42208 | 6.621564 | 18.18996 | 6.621564 | 18.18996
(-2.0, 3.0, 3.0) | 4 | (0.0, -3.0, 2.0) | 24 | 0.9155337 | 0.8586759 | 10.42208 | 6.621564 | 18.18996 | 6.621564 | 18.18996
(-2.0, 3.0, 3.0) | 4 | (0.0, 3.0, 2.0) | 24 | 0.9155337 | 0.8586759 | 10.42208 | 6.621564 | 18.18996 | 6.621564 | 18.18996
(-2.0, 3.0, 3.0) | 4 | (0.0, -3.0, -2.0) | 24 | 0.9155337 | 0.8586759 | 10.42208 | 6.621564 | 18.18996 | 6.621564 | 18.18996
(-2.0, 3.0, 3.0) | 4 | (0.0, 3.0, -2.0) | 24 | 0.9155337 | 0.8586759 | 10.42208 | 6.621564 | 18.18996 | 6.621564 | 18.18996
(2.0, -3.0, -3.0) | 4 | (2.0, -3.0, 0.0) | 24 | 0.9155337 | 0.8586759 | 10.42208 | 6.621564 | 18.18996 | 6.621564 | 18.18996
(2.0, -3.0, -3.0) | 4 | (2.0, 3.0, 0.0) | 24 | 0.9155337 | 0.8586759 | 10.42208 | 6.621564 | 18.18996 | 6.621564 | 18.18996
(2.0, -3.0, -3.0) | 4 | (2.0, 0.0, -3.0) | 24 | 0.9155337 | 0.8586759 | 10.42208 | 6.621564 | 18.18996 | 6.621564 | 18.18996
(2.0, -3.0, -3.0) | 4 | (2.0, 0.0, 3.0) | 24 | 0.9155337 | 0.8586759 | 10.42208 | 6.621564 | 18.18996 | 6.621564 | 18.18996
(2.0, -3.0, -3.0) | 4 | (3.0, -2.0, 0.0) | 24 | 0.9155337 | 0.8586759 | 10.42208 | 6.621564 | 18.18996 | 6.621564 | 18.18996
(2.0, -3.0, -3.0) | 4 | (-3.0, -2.0, 0.0) | 24 | 0.9155337 | 0.8586759 | 10.42208 | 6.621564 | 18.18996 | 6.621564 | 18.18996
(2.0, -3.0, -3.0) | 4 | (-3.0, 2.0, 0.0) | 24 | 0.9155337 | 0.8586759 | 10.42208 | 6.621564 | 18.18996 | 6.621564 | 18.18996
(2.0, -3.0, -3.0) | 4 | (3.0, 2.0, 0.0) | 24 | 0.9155337 | 0.8586759 | 10.42208 | 6.621564 | 18.18996 | 6.621564 | 18.18996
(2.0, -3.0, -3.0) | 4 | (0.0, 3.0, -2.0) | 24 | 0.9155337 | 0.8586759 | 10.42208 | 6.621564 | 18.18996 | 6.621564 | 18.18996
(2.0, -3.0, -3.0) | 4 | (0.0, -3.0, -2.0) | 24 | 0.9155337 | 0.8586759 | 10.42208 | 6.621564 | 18.18996 | 6.621564 | 18.18996
(2.0, -3.0, -3.0) | 4 | (0.0, 3.0, 2.0) | 24 | 0.9155337 | 0.8586759 | 10.42208 | 6.621564 | 18.18996 | 6.621564 | 18.18996
(2.0, -3.0, -3.0) | 4 | (0.0, -3.0, 2.0) | 24 | 0.9155337 | 0.8586759 | 10.42208 | 6.621564 | 18.18996 | 6.621564 | 18.18996
(-2.0, -3.0, 3.0) | 4 | (-2.0, 0.0, 3.0) | 24 | 0.9155337 | 0.8586759 | 10.42208 | 6.621564 | 18.18996 | 6.621564 | 18.18996
(-2.0, -3.0, 3.0) | 4 | (-2.0, 0.0, -3.0) | 24 | 0.9155337 | 0.8586759 | 10.42208 | 6.621564 | 18.18996 | 6.621564 | 18.18996
(-2.0, -3.0, 3.0) | 4 | (-2.0, -3.0, 0.0) | 24 | 0.9155337 | 0.8586759 | 10.42208 | 6.621564 | 18.18996 | 6.621564 | 18.18996
(-2.0, -3.0, 3.0) | 4 | (-2.0, 3.0, 0.0) | 24 | 0.9155337 | 0.8586759 | 10.42208 | 6.621564 | 18.18996 | 6.621564 | 18.18996
(-2.0, -3.0, 3.0) | 4 | (0.0, 2.0, -3.0) | 24 | 0.9155337 | 0.8586759 | 10.42208 | 6.621564 | 18.18996 | 6.621564 | 18.18996
(-2.0, -3.0, 3.0) | 4 | (0.0, 2.0, 3.0) | 24 | 0.9155337 | 0.8586759 | 10.42208 | 6.621564 | 18.18996 | 6.621564 | 18.18996
(-2.0, -3.0, 3.0) | 4 | (0.0, -2.0, -3.0) | 24 | 0.9155337 | 0.8586759 | 10.42208 | 6.621564 | 18.18996 | 6.621564 | 18.18996
(-2.0, -3.0, 3.0) | 4 | (0.0, -2.0, 3.0) | 24 | 0.9155337 | 0.8586759 | 10.42208 | 6.621564 | 18.18996 | 6.621564 | 18.18996
(-2.0, -3.0, 3.0) | 4 | (-3.0, 0.0, 2.0) | 24 | 0.9155337 | 0.8586759 | 10.42208 | 6.621564 | 18.18996 | 6.621564 | 18.18996
(-2.0, -3.0, 3.0) | 4 | (3.0, 0.0, 2.0) | 24 | 0.9155337 | 0.8586759 | 10.42208 | 6.621564 | 18.18996 | 6.621564 | 18.18996
(-2.0, -3.0, 3.0) | 4 | (3.0, 0.0, -2.0) | 24 | 0.9155337 | 0.8586759 | 10.42208 | 6.621564 | 18.18996 | 6.621564 | 18.18996
(-2.0, -3.0, 3.0) | 4 | (-3.0, 0.0, -2.0) | 24 | 0.9155337 | 0.8586759 | 10.42208 | 6.621564 | 18.18996 | 6.621564 | 18.18996
(2.0, 3.0, -3.0) | 4 | (2.0, 0.0, -3.0) | 24 | 0.9155337 | 0.8586759 | 10.42208 | 6.621564 | 18.18996 | 6.621564 | 18.18996
(2.0, 3.0, -3.0) | 4 | (2.0, 0.0, 3.0) | 24 | 0.9155337 | 0.8586759 | 10.42208 | 6.621564 | 18.18996 | 6.621564 | 18.18996
(2.0, 3.0, -3.0) | 4 | (2.0, 3.0, 0.0) | 24 | 0.9155337 | 0.8586759 | 10.42208 | 6.621564 | 18.18996 | 6.621564 | 18.18996
(2.0, 3.0, -3.0) | 4 | (2.0, -3.0, 0.0) | 24 | 0.9155337 | 0.8586759 | 10.42208 | 6.621564 | 18.18996 | 6.621564 | 18.18996
(2.0, 3.0, -3.0) | 4 | (0.0, -2.0, 3.0) | 24 | 0.9155337 | 0.8586759 | 10.42208 | 6.621564 | 18.18996 | 6.621564 | 18.18996
(2.0, 3.0, -3.0) | 4 | (0.0, -2.0, -3.0) | 24 | 0.9155337 | 0.8586759 | 10.42208 | 6.621564 | 18.18996 | 6.621564 | 18.18996
(2.0, 3.0, -3.0) | 4 | (0.0, 2.0, 3.0) | 24 | 0.9155337 | 0.8586759 | 10.42208 | 6.621564 | 18.18996 | 6.621564 | 18.18996
(2.0, 3.0, -3.0) | 4 | (0.0, 2.0, -3.0) | 24 | 0.9155337 | 0.8586759 | 10.42208 | 6.621564 | 18.18996 | 6.621564 | 18.18996
(2.0, 3.0, -3.0) | 4 | (3.0, 0.0, -2.0) | 24 | 0.9155337 | 0.8586759 | 10.42208 | 6.621564 | 18.18996 | 6.621564 | 18.18996
(2.0, 3.0, -3.0) | 4 | (-3.0, 0.0, -2.0) | 24 | 0.9155337 | 0.8586759 | 10.42208 | 6.621564 | 18.18996 | 6.621564 | 18.18996
(2.0, 3.0, -3.0) | 4 | (-3.0, 0.0, 2.0) | 24 | 0.9155337 | 0.8586759 | 10.42208 | 6.621564 | 18.18996 | 6.621564 | 18.18996
(2.0, 3.0, -3.0) | 4 | (3.0, 0.0, 2.0) | 24 | 0.9155337 | 0.8586759 | 10.42208 | 6.621564 | 18.18996 | 6.621564 | 18.18996
(1.0, -2.0, 4.0) | 4 | (1.0, 1.0, 3.0) | 24 | 0.9154818 | 0.9334791 | 1.434758 | -1.927988 | 2.504126 | -1.927988 | 2.504126
(1.0, -2.0, 4.0) | 4 | (1.0, -1.0, -3.0) | 24 | 0.9154818 | 0.9334791 | 1.434758 | -1.927988 | 2.504126 | -1.927988 | 2.504126
(1.0, -2.0, 4.0) | 4 | (1.0, -3.0, 1.0) | 24 | 0.9154818 | 0.9334791 | 1.434758 | -1.927988 | 2.504126 | -1.927988 | 2.504126
(1.0, -2.0, 4.0) | 4 | (1.0, 3.0, -1.0) | 24 | 0.9154818 | 0.9334791 | 1.434758 | -1.927988 | 2.504126 | -1.927988 | 2.504126
(1.0, -2.0, 4.0) | 4 | (-1.0, -1.0, -3.0) | 24 | 0.9154818 | 0.9334791 | 1.434758 | -1.927988 | 2.504126 | -1.927988 | 2.504126
(1.0, -2.0, 4.0) | 4 | (1.0, -1.0, 3.0) | 24 | 0.9154818 | 0.9334791 | 1.434758 | -1.927988 | 2.504126 | -1.927988 | 2.504126
(1.0, -2.0, 4.0) | 4 | (1.0, 1.0, -3.0) | 24 | 0.9154818 | 0.9334791 | 1.434758 | -1.927988 | 2.504126 | -1.927988 | 2.504126
(1.0, -2.0, 4.0) | 4 | (-1.0, 1.0, 3.0) | 24 | 0.9154818 | 0.9334791 | 1.434758 | -1.927988 | 2.504126 | -1.927988 | 2.504126
(1.0, -2.0, 4.0) | 4 | (-3.0, -1.0, -1.0) | 24 | 0.9154818 | 0.9334791 | 1.434758 | -1.927988 | 2.504126 | -1.927988 | 2.504126
(1.0, -2.0, 4.0) | 4 | (3.0, 1.0, -1.0) | 24 | 0.9154818 | 0.9334791 | 1.434758 | -1.927988 | 2.504126 | -1.927988 | 2.504126
(1.0, -2.0, 4.0) | 4 | (3.0, -1.0, 1.0) | 24 | 0.9154818 | 0.9334791 | 1.434758 | -1.927988 | 2.504126 | -1.927988 | 2.504126
(1.0, -2.0, 4.0) | 4 | (-3.0, 1.0, 1.0) | 24 | 0.9154818 | 0.9334791 | 1.434758 | -1.927988 | 2.504126 | -1.927988 | 2.504126
(-1.0, 2.0, -4.0) | 4 | (-1.0, -1.0, -3.0) | 24 | 0.9154818 | 0.9334791 | 1.434758 | -1.927988 | 2.504126 | -1.927988 | 2.504126
(-1.0, 2.0, -4.0) | 4 | (-1.0, 1.0, 3.0) | 24 | 0.9154818 | 0.9334791 | 1.434758 | -1.927988 | 2.504126 | -1.927988 | 2.504126
(-1.0, 2.0, -4.0) | 4 | (-1.0, 3.0, -1.0) | 24 | 0.9154818 | 0.9334791 | 1.434758 | -1.927988 | 2.504126 | -1.927988 | 2.504126
(-1.0, 2.0, -4.0) | 4 | (-1.0, -3.0, 1.0) | 24 | 0.9154818 | 0.9334791 | 1.434758 | -1.927988 | 2.504126 | -1.927988 | 2.504126
(-1.0, 2.0, -4.0) | 4 | (1.0, 1.0, 3.0) | 24 | 0.9154818 | 0.9334791 | 1.434758 | -1.927988 | 2.504126 | -1.927988 | 2.504126
(-1.0, 2.0, -4.0) | 4 | (-1.0, 1.0, -3.0) | 24 | 0.9154818 | 0.9334791 | 1.434758 | -1.927988 | 2.504126 | -1.927988 | 2.504126
(-1.0, 2.0, -4.0) | 4 | (-1.0, -1.0, 3.0) | 24 | 0.9154818 | 0.9334791 | 1.434758 | -1.927988 | 2.504126 | -1.927988 | 2.504126
(-1.0, 2.0, -4.0) | 4 | (1.0, -1.0, -3.0) | 24 | 0.9154818 | 0.9334791 | 1.434758 | -1.927988 | 2.504126 | -1.927988 | 2.504126
(-1.0, 2.0, -4.0) | 4 | (3.0, 1.0, 1.0) | 24 | 0.9154818 | 0.9334791 | 1.434758 | -1.927988 | 2.504126 | -1.927988 | 2.504126
(-1.0, 2.0, -4.0) | 4 | (-3.0, -1.0, 1.0) | 24 | 0.9154818 | 0.9334791 | 1.434758 | -1.927988 | 2.504126 | -1.927988 | 2.504126
(-1.0, 2.0, -4.0) | 4 | (-3.0, 1.0, -1.0) | 24 | 0.9154818 | 0.9334791 | 1.434758 | -1.927988 | 2.504126 | -1.927988 | 2.504126
(-1.0, 2.0, -4.0) | 4 | (3.0, -1.0, -1.0) | 24 | 0.9154818 | 0.9334791 | 1.434758 | -1.927988 | 2.504126 | -1.927988 | 2.504126
(-1.0, -2.0, -4.0) | 4 | (-1.0, -3.0, -1.0) | 24 | 0.9154818 | 0.9334791 | 1.434758 | -1.927988 | 2.504126 | -1.927988 | 2.504126
(-1.0, -2.0, -4.0) | 4 | (-1.0, 3.0, 1.0) | 24 | 0.9154818 | 0.9334791 | 1.434758 | -1.927988 | 2.504126 | -1.927988 | 2.504126
(-1.0, -2.0, -4.0) | 4 | (-1.0, 1.0, -3.0) | 24 | 0.9154818 | 0.9334791 | 1.434758 | -1.927988 | 2.504126 | -1.927988 | 2.504126
(-1.0, -2.0, -4.0) | 4 | (-1.0, -1.0, 3.0) | 24 | 0.9154818 | 0.9334791 | 1.434758 | -1.927988 | 2.504126 | -1.927988 | 2.504126
(-1.0, -2.0, -4.0) | 4 | (3.0, 1.0, 1.0) | 24 | 0.9154818 | 0.9334791 | 1.434758 | -1.927988 | 2.504126 | -1.927988 | 2.504126
(-1.0, -2.0, -4.0) | 4 | (-3.0, 1.0, -1.0) | 24 | 0.9154818 | 0.9334791 | 1.434758 | -1.927988 | 2.504126 | -1.927988 | 2.504126
(-1.0, -2.0, -4.0) | 4 | (-3.0, -1.0, 1.0) | 24 | 0.9154818 | 0.9334791 | 1.434758 | -1.927988 | 2.504126 | -1.927988 | 2.504126
(-1.0, -2.0, -4.0) | 4 | (3.0, -1.0, -1.0) | 24 | 0.9154818 | 0.9334791 | 1.434758 | -1.927988 | 2.504126 | -1.927988 | 2.504126
(-1.0, -2.0, -4.0) | 4 | (1.0, 3.0, 1.0) | 24 | 0.9154818 | 0.9334791 | 1.434758 | -1.927988 | 2.504126 | -1.927988 | 2.504126
(-1.0, -2.0, -4.0) | 4 | (-1.0, -3.0, 1.0) | 24 | 0.9154818 | 0.9334791 | 1.434758 | -1.927988 | 2.504126 | -1.927988 | 2.504126
(-1.0, -2.0, -4.0) | 4 | (-1.0, 3.0, -1.0) | 24 | 0.9154818 | 0.9334791 | 1.434758 | -1.927988 | 2.504126 | -1.927988 | 2.504126
(-1.0, -2.0, -4.0) | 4 | (1.0, -3.0, -1.0) | 24 | 0.9154818 | 0.9334791 | 1.434758 | -1.927988 | 2.504126 | -1.927988 | 2.504126
(1.0, 2.0, 4.0) | 4 | (1.0, 3.0, 1.0) | 24 | 0.9154818 | 0.9334791 | 1.434758 | -1.927988 | 2.504126 | -1.927988 | 2.504126
(1.0, 2.0, 4.0) | 4 | (1.0, -3.0, -1.0) | 24 | 0.9154818 | 0.9334791 | 1.434758 | -1.927988 | 2.504126 | -1.927988 | 2.504126
(1.0, 2.0, 4.0) | 4 | (1.0, -1.0, 3.0) | 24 | 0.9154818 | 0.9334791 | 1.434758 | -1.927988 | 2.504126 | -1.927988 | 2.504126
(1.0, 2.0, 4.0) | 4 | (1.0, 1.0, -3.0) | 24 | 0.9154818 | 0.9334791 | 1.434758 | -1.927988 | 2.504126 | -1.927988 | 2.504126
(1.0, 2.0, 4.0) | 4 | (-3.0, -1.0, -1.0) | 24 | 0.9154818 | 0.9334791 | 1.434758 | -1.927988 | 2.504126 | -1.927988 | 2.504126
(1.0, 2.0, 4.0) | 4 | (3.0, -1.0, 1.0) | 24 | 0.9154818 | 0.9334791 | 1.434758 | -1.927988 | 2.504126 | -1.927988 | 2.504126
(1.0, 2.0, 4.0) | 4 | (3.0, 1.0, -1.0) | 24 | 0.9154818 | 0.9334791 | 1.434758 | -1.927988 | 2.504126 | -1.927988 | 2.504126
(1.0, 2.0, 4.0) | 4 | (-3.0, 1.0, 1.0) | 24 | 0.9154818 | 0.9334791 | 1.434758 | -1.927988 | 2.504126 | -1.927988 | 2.504126
(1.0, 2.0, 4.0) | 4 | (-1.0, -3.0, -1.0) | 24 | 0.9154818 | 0.9334791 | 1.434758 | -1.927988 | 2.504126 | -1.927988 | 2.504126
(1.0, 2.0, 4.0) | 4 | (1.0, 3.0, -1.0) | 24 | 0.9154818 | 0.9334791 | 1.434758 | -1.927988 | 2.504126 | -1.927988 | 2.504126
(1.0, 2.0, 4.0) | 4 | (1.0, -3.0, 1.0) | 24 | 0.9154818 | 0.9334791 | 1.434758 | -1.927988 | 2.504126 | -1.927988 | 2.504126
(1.0, 2.0, 4.0) | 4 | (-1.0, 3.0, 1.0) | 24 | 0.9154818 | 0.9334791 | 1.434758 | -1.927988 | 2.504126 | -1.927988 | 2.504126
(-3.0, -2.0, 1.0) | 4 | (-3.0, -0.5, 1.5) | 48 | 0.9117929 | 0.9129606 | 13.41331 | -0.1279031 | 23.41064 | -0.1279031 | 23.41064
(-3.0, -2.0, 1.0) | 4 | (-3.0, 0.5, -1.5) | 48 | 0.9117929 | 0.9129606 | 13.41331 | -0.1279031 | 23.41064 | -0.1279031 | 23.41064
(-3.0, -2.0, 1.0) | 4 | (-3.0, -1.5, -0.5) | 48 | 0.9117929 | 0.9129606 | 13.41331 | -0.1279031 | 23.41064 | -0.1279031 | 23.41064
(-3.0, -2.0, 1.0) | 4 | (-3.0, 1.5, 0.5) | 48 | 0.9117929 | 0.9129606 | 13.41331 | -0.1279031 | 23.41064 | -0.1279031 | 23.41064
(-3.0, -2.0, 1.0) | 4 | (0.5, 3.0, -1.5) | 48 | 0.9117929 | 0.9129606 | 13.41331 | -0.1279031 | 23.41064 | -0.1279031 | 23.41064
(-3.0, -2.0, 1.0) | 4 | (-0.5, 3.0, 1.5) | 48 | 0.9117929 | 0.9129606 | 13.41331 | -0.1279031 | 23.41064 | -0.1279031 | 23.41064
(-3.0, -2.0, 1.0) | 4 | (-0.5, -3.0, -1.5) | 48 | 0.9117929 | 0.9129606 | 13.41331 | -0.1279031 | 23.41064 | -0.1279031 | 23.41064
(-3.0, -2.0, 1.0) | 4 | (0.5, -3.0, 1.5) | 48 | 0.9117929 | 0.9129606 | 13.41331 | -0.1279031 | 23.41064 | -0.1279031 | 23.41064
(-3.0, -2.0, 1.0) | 4 | (-1.5, 0.5, 3.0) | 48 | 0.9117929 | 0.9129606 | 13.41331 | -0.1279031 | 23.41064 | -0.1279031 | 23.41064
(-3.0, -2.0, 1.0) | 4 | (1.5, -0.5, 3.0) | 48 | 0.9117929 | 0.9129606 | 13.41331 | -0.1279031 | 23.41064 | -0.1279031 | 23.41064
(-3.0, -2.0, 1.0) | 4 | (1.5, 0.5, -3.0) | 48 | 0.9117929 | 0.9129606 | 13.41331 | -0.1279031 | 23.41064 | -0.1279031 | 23.41064
(-3.0, -2.0, 1.0) | 4 | (-1.5, -0.5, -3.0) | 48 | 0.9117929 | 0.9129606 | 13.41331 | -0.1279031 | 23.41064 | -0.1279031 | 23.41064
(3.0, 2.0, -1.0) | 4 | (3.0, 0.5, -1.5) | 48 | 0.9117929 | 0.9129606 | 13.41331 | -0.1279031 | 23.41064 | -0.1279031 | 23.41064
(3.0, 2.0, -1.0) | 4 | (3.0, -0.5, 1.5) | 48 | 0.9117929 | 0.9129606 | 13.41331 | -0.1279031 | 23.41064 | -0.1279031 | 23.41064
(3.0, 2.0, -1.0) | 4 | (3.0, 1.5, 0.5) | 48 | 0.9117929 | 0.9129606 | 13.41331 | -0.1279031 | 23.41064 | -0.1279031 | 23.41064
(3.0, 2.0, -1.0) | 4 | (3.0, -1.5, -0.5) | 48 | 0.9117929 | 0.9129606 | 13.41331 | -0.1279031 | 23.41064 | -0.1279031 | 23.41064
(3.0, 2.0, -1.0) | 4 | (-0.5, -3.0, 1.5) | 48 | 0.9117929 | 0.9129606 | 13.41331 | -0.1279031 | 23.41064 | -0.1279031 | 23.41064
(3.0, 2.0, -1.0) | 4 | (0.5, -3.0, -1.5) | 48 | 0.9117929 | 0.9129606 | 13.41331 | -0.1279031 | 23.41064 | -0.1279031 | 23.41064
(3.0, 2.0, -1.0) | 4 | (0.5, 3.0, 1.5) | 48 | 0.9117929 | 0.9129606 | 13.41331 | -0.1279031 | 23.41064 | -0.1279031 | 23.41064
(3.0, 2.0, -1.0) | 4 | (-0.5, 3.0, -1.5) | 48 | 0.9117929 | 0.9129606 | 13.41331 | -0.1279031 | 23.41064 | -0.1279031 | 23.41064
(3.0, 2.0, -1.0) | 4 | (1.5, -0.5, -3.0) | 48 | 0.9117929 | 0.9129606 | 13.41331 | -0.1279031 | 23.41064 | -0.1279031 | 23.41064
(3.0, 2.0, -1.0) | 4 | (-1.5, 0.5, -3.0) | 48 | 0.9117929 | 0.9129606 | 13.41331 | -0.1279031 | 23.41064 | -0.1279031 | 23.41064
(3.0, 2.0, -1.0) | 4 | (-1.5, -0.5, 3.0) | 48 | 0.9117929 | 0.9129606 | 13.41331 | -0.1279031 | 23.41064 | -0.1279031 | 23.41064
(3.0, 2.0, -1.0) | 4 | (1.5, 0.5, 3.0) | 48 | 0.9117929 | 0.9129606 | 13.41331 | -0.1279031 | 23.41064 | -0.1279031 | 23.41064
(3.0, -2.0, -1.0) | 4 | (3.0, -1.5, 0.5) | 48 | 0.9117929 | 0.9129606 | 13.41331 | -0.1279031 | 23.41064 | -0.1279031 | 23.41064
(3.0, -2.0, -1.0) | 4 | (3.0, 1.5, -0.5) | 48 | 0.9117929 | 0.9129606 | 13.41331 | -0.1279031 | 23.41064 | -0.1279031 | 23.41064
(3.0, -2.0, -1.0) | 4 | (3.0, -0.5, -1.5) | 48 | 0.9117929 | 0.9129606 | 13.41331 | -0.1279031 | 23.41064 | -0.1279031 | 23.41064
(3.0, -2.0, -1.0) | 4 | (3.0, 0.5, 1.5) | 48 | 0.9117929 | 0.9129606 | 13.41331 | -0.1279031 | 23.41064 | -0.1279031 | 23.41064
(3.0, -2.0, -1.0) | 4 | (1.5, -3.0, -0.5) | 48 | 0.9117929 | 0.9129606 | 13.41331 | -0.1279031 | 23.41064 | -0.1279031 | 23.41064
(3.0, -2.0, -1.0) | 4 | (-1.5, -3.0, 0.5) | 48 | 0.9117929 | 0.9129606 | 13.41331 | -0.1279031 | 23.41064 | -0.1279031 | 23.41064
(3.0, -2.0, -1.0) | 4 | (-1.5, 3.0, -0.5) | 48 | 0.9117929 | 0.9129606 | 13.41331 | -0.1279031 | 23.41064 | -0.1279031 | 23.41064
(3.0, -2.0, -1.0) | 4 | (1.5, 3.0, 0.5) | 48 | 0.9117929 | 0.9129606 | 13.41331 | -0.1279031 | 23.41064 | -0.1279031 | 23.41064
(3.0, -2.0, -1.0) | 4 | (-0.5, 1.5, -3.0) | 48 | 0.9117929 | 0.9129606 | 13.41331 | -0.1279031 | 23.41064 | -0.1279031 | 23.41064
(3.0, -2.0, -1.0) | 4 | (0.5, -1.5, -3.0) | 48 | 0.9117929 | 0.9129606 | 13.41331 | -0.1279031 | 23.41064 | -0.1279031 | 23.41064
(3.0, -2.0, -1.0) | 4 | (0.5, 1.5, 3.0) | 48 | 0.9117929 | 0.9129606 | 13.41331 | -0.1279031 | 23.41064 | -0.1279031 | 23.41064
(3.0, -2.0, -1.0) | 4 | (-0.5, -1.5, 3.0) | 48 | 0.9117929 | 0.9129606 | 13.41331 | -0.1279031 | 23.41064 | -0.1279031 | 23.41064
(-3.0, 2.0, 1.0) | 4 | (-3.0, 1.5, -0.5) | 48 | 0.9117929 | 0.9129606 | 13.41331 | -0.1279031 | 23.41064 | -0.1279031 | 23.41064
(-3.0, 2.0, 1.0) | 4 | (-3.0, -1.5, 0.5) | 48 | 0.9117929 | 0.9129606 | 13.41331 | -0.1279031 | 23.41064 | -0.1279031 | 23.41064
(-3.0, 2.0, 1.0) | 4 | (-3.0, 0.5, 1.5) | 48 | 0.9117929 | 0.9129606 | 13.41331 | -0.1279031 | 23.41064 | -0.1279031 | 23.41064
(-3.0, 2.0, 1.0) | 4 | (-3.0, -0.5, -1.5) | 48 | 0.9117929 | 0.9129606 | 13.41331 | -0.1279031 | 23.41064 | -0.1279031 | 23.41064
(-3.0, 2.0, 1.0) | 4 | (-1.5, 3.0, 0.5) | 48 | 0.9117929 | 0.9129606 | 13.41331 | -0.1279031 | 23.41064 | -0.1279031 | 23.41064
(-3.0, 2.0, 1.0) | 4 | (1.5, 3.0, -0.5) | 48 | 0.9117929 | 0.9129606 | 13.41331 | -0.1279031 | 23.41064 | -0.1279031 | 23.41064
(-3.0, 2.0, 1.0) | 4 | (1.5, -3.0, 0.5) | 48 | 0.9117929 | 0.9129606 | 13.41331 | -0.1279031 | 23.41064 | -0.1279031 | 23.41064
(-3.0, 2.0, 1.0) | 4 | (-1.5, -3.0, -0.5) | 48 | 0.9117929 | 0.9129606 | 13.41331 | -0.1279031 | 23.41064 | -0.1279031 | 23.41064
(-3.0, 2.0, 1.0) | 4 | (0.5, -1.5, 3.0) | 48 | 0.9117929 | 0.9129606 | 13.41331 | -0.1279031 | 23.41064 | -0.1279031 | 23.41064
(-3.0, 2.0, 1.0) | 4 | (-0.5, 1.5, 3.0) | 48 | 0.9117929 | 0.9129606 | 13.41331 | -0.1279031 | 23.41064 | -0.1279031 | 23.41064
(-3.0, 2.0, 1.0) | 4 | (-0.5, -1.5, -3.0) | 48 | 0.9117929 | 0.9129606 | 13.41331 | -0.1279031 | 23.41064 | -0.1279031 | 23.41064
(-3.0, 2.0, 1.0) | 4 | (0.5, 1.5, -3.0) | 48 | 0.9117929 | 0.9129606 | 13.41331 | -0.1279031 | 23.41064 | -0.1279031 | 23.41064
(-3.0, 1.0, -1.0) | 4 | (-3.0, 0.0, -1.0) | 24 | 0.9051349 | 0.9790412 | 10.89898 | -7.548845 | 19.02231 | -7.548845 | 19.02231
(-3.0, 1.0, -1.0) | 4 | (-3.0, 0.0, 1.0) | 24 | 0.9051349 | 0.9790412 | 10.89898 | -7.548845 | 19.02231 | -7.548845 | 19.02231
(-3.0, 1.0, -1.0) | 4 | (-3.0, 1.0, 0.0) | 24 | 0.9051349 | 0.9790412 | 10.89898 | -7.548845 | 19.02231 | -7.548845 | 19.02231
(-3.0, 1.0, -1.0) | 4 | (-3.0, -1.0, 0.0) | 24 | 0.9051349 | 0.9790412 | 10.89898 | -7.548845 | 19.02231 | -7.548845 | 19.02231
(-3.0, 1.0, -1.0) | 4 | (0.0, 3.0, 1.0) | 24 | 0.9051349 | 0.9790412 | 10.89898 | -7.548845 | 19.02231 | -7.548845 | 19.02231
(-3.0, 1.0, -1.0) | 4 | (0.0, 3.0, -1.0) | 24 | 0.9051349 | 0.9790412 | 10.89898 | -7.548845 | 19.02231 | -7.548845 | 19.02231
(-3.0, 1.0, -1.0) | 4 | (0.0, -3.0, 1.0) | 24 | 0.9051349 | 0.9790412 | 10.89898 | -7.548845 | 19.02231 | -7.548845 | 19.02231
(-3.0, 1.0, -1.0) | 4 | (0.0, -3.0, -1.0) | 24 | 0.9051349 | 0.9790412 | 10.89898 | -7.548845 | 19.02231 | -7.548845 | 19.02231
(-3.0, 1.0, -1.0) | 4 | (1.0, 0.0, 3.0) | 24 | 0.9051349 | 0.9790412 | 10.89898 | -7.548845 | 19.02231 | -7.548845 | 19.02231
(-3.0, 1.0, -1.0) | 4 | (-1.0, 0.0, 3.0) | 24 | 0.9051349 | 0.9790412 | 10.89898 | -7.548845 | 19.02231 | -7.548845 | 19.02231
(-3.0, 1.0, -1.0) | 4 | (-1.0, 0.0, -3.0) | 24 | 0.9051349 | 0.9790412 | 10.89898 | -7.548845 | 19.02231 | -7.548845 | 19.02231
(-3.0, 1.0, -1.0) | 4 | (1.0, 0.0, -3.0) | 24 | 0.9051349 | 0.9790412 | 10.89898 | -7.548845 | 19.02231 | -7.548845 | 19.02231
(3.0, -1.0, 1.0) | 4 | (3.0, 0.0, 1.0) | 24 | 0.9051349 | 0.9790412 | 10.89898 | -7.548845 | 19.02231 | -7.548845 | 19.02231
(3.0, -1.0, 1.0) | 4 | (3.0, 0.0, -1.0) | 24 | 0.9051349 | 0.9790412 | 10.89898 | -7.548845 | 19.02231 | -7.548845 | 19.02231
(3.0, -1.0, 1.0) | 4 | (3.0, -1.0, 0.0) | 24 | 0.9051349 | 0.9790412 | 10.89898 | -7.548845 | 19.02231 | -7.548845 | 19.02231
(3.0, -1.0, 1.0) | 4 | (3.0, 1.0, 0.0) | 24 | 0.9051349 | 0.9790412 | 10.89898 | -7.548845 | 19.02231 | -7.548845 | 19.02231
(3.0, -1.0, 1.0) | 4 | (0.0, -3.0, -1.0) | 24 | 0.9051349 | 0.9790412 | 10.89898 | -7.548845 | 19.02231 | -7.548845 | 19.02231
(3.0, -1.0, 1.0) | 4 | (0.0, -3.0, 1.0) | 24 | 0.9051349 | 0.9790412 | 10.89898 | -7.548845 | 19.02231 | -7.548845 | 19.02231
(3.0, -1.0, 1.0) | 4 | (0.0, 3.0, -1.0) | 24 | 0.9051349 | 0.9790412 | 10.89898 | -7.548845 | 19.02231 | -7.548845 | 19.02231
(3.0, -1.0, 1.0) | 4 | (0.0, 3.0, 1.0) | 24 | 0.9051349 | 0.9790412 | 10.89898 | -7.548845 | 19.02231 | -7.548845 | 19.02231
(3.0, -1.0, 1.0) | 4 | (-1.0, 0.0, -3.0) | 24 | 0.9051349 | 0.9790412 | 10.89898 | -7.548845 | 19.02231 | -7.548845 | 19.02231
(3.0, -1.0, 1.0) | 4 | (1.0, 0.0, -3.0) | 24 | 0.9051349 | 0.9790412 | 10.89898 | -7.548845 | 19.02231 | -7.548845 | 19.02231
(3.0, -1.0, 1.0) | 4 | (1.0, 0.0, 3.0) | 24 | 0.9051349 | 0.9790412 | 10.89898 | -7.548845 | 19.02231 | -7.548845 | 19.02231
(3.0, -1.0, 1.0) | 4 | (-1.0, 0.0, 3.0) | 24 | 0.9051349 | 0.9790412 | 10.89898 | -7.548845 | 19.02231 | -7.548845 | 19.02231
(-3.0, -1.0, -1.0) | 4 | (-3.0, -1.0, 0.0) | 24 | 0.9051349 | 0.9790412 | 10.89898 | -7.548845 | 19.02231 | -7.548845 | 19.02231
(-3.0, -1.0, -1.0) | 4 | (-3.0, 1.0, 0.0) | 24 | 0.9051349 | 0.9790412 | 10.89898 | -7.548845 | 19.02231 | -7.548845 | 19.02231
(-3.0, -1.0, -1.0) | 4 | (-3.0, 0.0, -1.0) | 24 | 0.9051349 | 0.9790412 | 10.89898 | -7.548845 | 19.02231 | -7.548845 | 19.02231
(-3.0, -1.0, -1.0) | 4 | (-3.0, 0.0, 1.0) | 24 | 0.9051349 | 0.9790412 | 10.89898 | -7.548845 | 19.02231 | -7.548845 | 19.02231
(-3.0, -1.0, -1.0) | 4 | (1.0, 3.0, 0.0) | 24 | 0.9051349 | 0.9790412 | 10.89898 | -7.548845 | 19.02231 | -7.548845 | 19.02231
(-3.0, -1.0, -1.0) | 4 | (-1.0, 3.0, 0.0) | 24 | 0.9051349 | 0.9790412 | 10.89898 | -7.548845 | 19.02231 | -7.548845 | 19.02231
(-3.0, -1.0, -1.0) | 4 | (-1.0, -3.0, 0.0) | 24 | 0.9051349 | 0.9790412 | 10.89898 | -7.548845 | 19.02231 | -7.548845 | 19.02231
(-3.0, -1.0, -1.0) | 4 | (1.0, -3.0, 0.0) | 24 | 0.9051349 | 0.9790412 | 10.89898 | -7.548845 | 19.02231 | -7.548845 | 19.02231
(-3.0, -1.0, -1.0) | 4 | (0.0, 1.0, 3.0) | 24 | 0.9051349 | 0.9790412 | 10.89898 | -7.548845 | 19.02231 | -7.548845 | 19.02231
(-3.0, -1.0, -1.0) | 4 | (0.0, -1.0, 3.0) | 24 | 0.9051349 | 0.9790412 | 10.89898 | -7.548845 | 19.02231 | -7.548845 | 19.02231
(-3.0, -1.0, -1.0) | 4 | (0.0, 1.0, -3.0) | 24 | 0.9051349 | 0.9790412 | 10.89898 | -7.548845 | 19.02231 | -7.548845 | 19.02231
(-3.0, -1.0, -1.0) | 4 | (0.0, -1.0, -3.0) | 24 | 0.9051349 | 0.9790412 | 10.89898 | -7.548845 | 19.02231 | -7.548845 | 19.02231
(3.0, 1.0, 1.0) | 4 | (3.0, 1.0, 0.0) | 24 | 0.9051349 | 0.9790412 | 10.89898 | -7.548845 | 19.02231 | -7.548845 | 19.02231
(3.0, 1.0, 1.0) | 4 | (3.0, -1.0, 0.0) | 24 | 0.9051349 | 0.9790412 | 10.89898 | -7.548845 | 19.02231 | -7.548845 | 19.02231
(3.0, 1.0, 1.0) | 4 | (3.0, 0.0, 1.0) | 24 | 0.9051349 | 0.9790412 | 10.89898 | -7.548845 | 19.02231 | -7.548845 | 19.02231
(3.0, 1.0, 1.0) | 4 | (3.0, 0.0, -1.0) | 24 | 0.9051349 | 0.9790412 | 10.89898 | -7.548845 | 19.02231 | -7.548845 | 19.02231
(3.0, 1.0, 1.0) | 4 | (-1.0, -3.0, 0.0) | 24 | 0.9051349 | 0.9790412 | 10.89898 | -7.548845 | 19.02231 | -7.548845 | 19.02231
(3.0, 1.0, 1.0) | 4 | (1.0, -3.0, 0.0) | 24 | 0.9051349 | 0.9790412 | 10.89898 | -7.548845 | 19.02231 | -7.548845 | 19.02231
(3.0, 1.0, 1.0) | 4 | (1.0, 3.0, 0.0) | 24 | 0.9051349 | 0.9790412 | 10.89898 | -7.548845 | 19.02231 | -7.548845 | 19.02231
(3.0, 1.0, 1.0) | 4 | (-1.0, 3.0, 0.0) | 24 | 0.9051349 | 0.9790412 | 10.89898 | -7.548845 | 19.02231 | -7.548845 | 19.02231
(3.0, 1.0, 1.0) | 4 | (0.0, -1.0, -3.0) | 24 | 0.9051349 | 0.9790412 | 10.89898 | -7.548845 | 19.02231 | -7.548845 | 19.02231
(3.0, 1.0, 1.0) | 4 | (0.0, 1.0, -3.0) | 24 | 0.9051349 | 0.9790412 | 10.89898 | -7.548845 | 19.02231 | -7.548845 | 19.02231
(3.0, 1.0, 1.0) | 4 | (0.0, -1.0, 3.0) | 24 | 0.9051349 | 0.9790412 | 10.89898 | -7.548845 | 19.02231 | -7.548845 | 19.02231
(3.0, 1.0, 1.0) | 4 | (0.0, 1.0, 3.0) | 24 | 0.9051349 | 0.9790412 | 10.89898 | -7.548845 | 19.02231 | -7.548845 | 19.02231
(-1.0, 3.0, 4.0) | 4 | (-1.0, 3.5, 0.5) | 48 | 0.9018212 | 0.8426245 | 6.928927 | 7.025277 | 12.09326 | 7.025277 | 12.09326
(-1.0, 3.0, 4.0) | 4 | (-1.0, -3.5, -0.5) | 48 | 0.9018212 | 0.8426245 | 6.928927 | 7.025277 | 12.09326 | 7.025277 | 12.09326
(-1.0, 3.0, 4.0) | 4 | (-1.0, -0.5, 3.5) | 48 | 0.9018212 | 0.8426245 | 6.928927 | 7.025277 | 12.09326 | 7.025277 | 12.09326
(-1.0, 3.0, 4.0) | 4 | (-1.0, 0.5, -3.5) | 48 | 0.9018212 | 0.8426245 | 6.928927 | 7.025277 | 12.09326 | 7.025277 | 12.09326
(-1.0, 3.0, 4.0) | 4 | (-3.5, 1.0, -0.5) | 48 | 0.9018212 | 0.8426245 | 6.928927 | 7.025277 | 12.09326 | 7.025277 | 12.09326
(-1.0, 3.0, 4.0) | 4 | (3.5, 1.0, 0.5) | 48 | 0.9018212 | 0.8426245 | 6.928927 | 7.025277 | 12.09326 | 7.025277 | 12.09326
(-1.0, 3.0, 4.0) | 4 | (3.5, -1.0, -0.5) | 48 | 0.9018212 | 0.8426245 | 6.928927 | 7.025277 | 12.09326 | 7.025277 | 12.09326
(-1.0, 3.0, 4.0) | 4 | (-3.5, -1.0, 0.5) | 48 | 0.9018212 | 0.8426245 | 6.928927 | 7.025277 | 12.09326 | 7.025277 | 12.09326
(-1.0, 3.0, 4.0) | 4 | (-0.5, -3.5, 1.0) | 48 | 0.9018212 | 0.8426245 | 6.928927 | 7.025277 | 12.09326 | 7.025277 | 12.09326
(-1.0, 3.0, 4.0) | 4 | (0.5, 3.5, 1.0) | 48 | 0.9018212 | 0.8426245 | 6.928927 | 7.025277 | 12.09326 | 7.025277 | 12.09326
(-1.0, 3.0, 4.0) | 4 | (0.5, -3.5, -1.0) | 48 | 0.9018212 | 0.8426245 | 6.928927 | 7.025277 | 12.09326 | 7.025277 | 12.09326
(-1.0, 3.0, 4.0) | 4 | (-0.5, 3.5, -1.0) | 48 | 0.9018212 | 0.8426245 | 6.928927 | 7.025277 | 12.09326 | 7.025277 | 12.09326
(1.0, -3.0, -4.0) | 4 | (1.0, -3.5, -0.5) | 48 | 0.9018212 | 0.8426245 | 6.928927 | 7.025277 | 12.09326 | 7.025277 | 12.09326
(1.0, -3.0, -4.0) | 4 | (1.0, 3.5, 0.5) | 48 | 0.9018212 | 0.8426245 | 6.928927 | 7.025277 | 12.09326 | 7.025277 | 12.09326
(1.0, -3.0, -4.0) | 4 | (1.0, 0.5, -3.5) | 48 | 0.9018212 | 0.8426245 | 6.928927 | 7.025277 | 12.09326 | 7.025277 | 12.09326
(1.0, -3.0, -4.0) | 4 | (1.0, -0.5, 3.5) | 48 | 0.9018212 | 0.8426245 | 6.928927 | 7.025277 | 12.09326 | 7.025277 | 12.09326
(1.0, -3.0, -4.0) | 4 | (3.5, -1.0, 0.5) | 48 | 0.9018212 | 0.8426245 | 6.928927 | 7.025277 | 12.09326 | 7.025277 | 12.09326
(1.0, -3.0, -4.0) | 4 | (-3.5, -1.0, -0.5) | 48 | 0.9018212 | 0.8426245 | 6.928927 | 7.025277 | 12.09326 | 7.025277 | 12.09326
(1.0, -3.0, -4.0) | 4 | (-3.5, 1.0, 0.5) | 48 | 0.9018212 | 0.8426245 | 6.928927 | 7.025277 | 12.09326 | 7.025277 | 12.09326
(1.0, -3.0, -4.0) | 4 | (3.5, 1.0, -0.5) | 48 | 0.9018212 | 0.8426245 | 6.928927 | 7.025277 | 12.09326 | 7.025277 | 12.09326
(1.0, -3.0, -4.0) | 4 | (0.5, 3.5, -1.0) | 48 | 0.9018212 | 0.8426245 | 6.928927 | 7.025277 | 12.09326 | 7.025277 | 12.09326
(1.0, -3.0, -4.0) | 4 | (-0.5, -3.5, -1.0) | 48 | 0.9018212 | 0.8426245 | 6.928927 | 7.025277 | 12.09326 | 7.025277 | 12.09326
(1.0, -3.0, -4.0) | 4 | (-0.5, 3.5, 1.0) | 48 | 0.9018212 | 0.8426245 | 6.928927 | 7.025277 | 12.09326 | 7.025277 | 12.09326
(1.0, -3.0, -4.0) | 4 | (0.5, -3.5, 1.0) | 48 | 0.9018212 | 0.8426245 | 6.928927 | 7.025277 | 12.09326 | 7.025277 | 12.09326
(-1.0, -3.0, 4.0) | 4 | (-1.0, 0.5, 3.5) | 48 | 0.9018212 | 0.8426245 | 6.928927 | 7.025277 | 12.09326 | 7.025277 | 12.09326
(-1.0, -3.0, 4.0) | 4 | (-1.0, -0.5, -3.5) | 48 | 0.9018212 | 0.8426245 | 6.928927 | 7.025277 | 12.09326 | 7.025277 | 12.09326
(-1.0, -3.0, 4.0) | 4 | (-1.0, -3.5, 0.5) | 48 | 0.9018212 | 0.8426245 | 6.928927 | 7.025277 | 12.09326 | 7.025277 | 12.09326
(-1.0, -3.0, 4.0) | 4 | (-1.0, 3.5, -0.5) | 48 | 0.9018212 | 0.8426245 | 6.928927 | 7.025277 | 12.09326 | 7.025277 | 12.09326
(-1.0, -3.0, 4.0) | 4 | (-0.5, 1.0, -3.5) | 48 | 0.9018212 | 0.8426245 | 6.928927 | 7.025277 | 12.09326 | 7.025277 | 12.09326
(-1.0, -3.0, 4.0) | 4 | (0.5, 1.0, 3.5) | 48 | 0.9018212 | 0.8426245 | 6.928927 | 7.025277 | 12.09326 | 7.025277 | 12.09326
(-1.0, -3.0, 4.0) | 4 | (0.5, -1.0, -3.5) | 48 | 0.9018212 | 0.8426245 | 6.928927 | 7.025277 | 12.09326 | 7.025277 | 12.09326
(-1.0, -3.0, 4.0) | 4 | (-0.5, -1.0, 3.5) | 48 | 0.9018212 | 0.8426245 | 6.928927 | 7.025277 | 12.09326 | 7.025277 | 12.09326
(-1.0, -3.0, 4.0) | 4 | (-3.5, -0.5, 1.0) | 48 | 0.9018212 | 0.8426245 | 6.928927 | 7.025277 | 12.09326 | 7.025277 | 12.09326
(-1.0, -3.0, 4.0) | 4 | (3.5, 0.5, 1.0) | 48 | 0.9018212 | 0.8426245 | 6.928927 | 7.025277 | 12.09326 | 7.025277 | 12.09326
(-1.0, -3.0, 4.0) | 4 | (3.5, -0.5, -1.0) | 48 | 0.9018212 | 0.8426245 | 6.928927 | 7.025277 | 12.09326 | 7.025277 | 12.09326
(-1.0, -3.0, 4.0) | 4 | (-3.5, 0.5, -1.0) | 48 | 0.9018212 | 0.8426245 | 6.928927 | 7.025277 | 12.09326 | 7.025277 | 12.09326
(1.0, 3.0, -4.0) | 4 | (1.0, -0.5, -3.5) | 48 | 0.9018212 | 0.8426245 | 6.928927 | 7.025277 | 12.09326 | 7.025277 | 12.09326
(1.0, 3.0, -4.0) | 4 | (1.0, 0.5, 3.5) | 48 | 0.9018212 | 0.8426245 | 6.928927 | 7.025277 | 12.09326 | 7.025277 | 12.09326
(1.0, 3.0, -4.0) | 4 | (1.0, 3.5, -0.5) | 48 | 0.9018212 | 0.8426245 | 6.928927 | 7.025277 | 12.09326 | 7.025277 | 12.09326
(1.0, 3.0, -4.0) | 4 | (1.0, -3.5, 0.5) | 48 | 0.9018212 | 0.8426245 | 6.928927 | 7.025277 | 12.09326 | 7.025277 | 12.09326
(1.0, 3.0, -4.0) | 4 | (0.5, -1.0, 3.5) | 48 | 0.9018212 | 0.8426245 | 6.928927 | 7.025277 | 12.09326 | 7.025277 | 12.09326
(1.0, 3.0, -4.0) | 4 | (-0.5, -1.0, -3.5) | 48 | 0.9018212 | 0.8426245 | 6.928927 | 7.025277 | 12.09326 | 7.025277 | 12.09326
(1.0, 3.0, -4.0) | 4 | (-0.5, 1.0, 3.5) | 48 | 0.9018212 | 0.8426245 | 6.928927 | 7.025277 | 12.09326 | 7.025277 | 12.09326
(1.0, 3.0, -4.0) | 4 | (0.5, 1.0, -3.5) | 48 | 0.9018212 | 0.8426245 | 6.928927 | 7.025277 | 12.09326 | 7.025277 | 12.09326
(1.0, 3.0, -4.0) | 4 | (3.5, 0.5, -1.0) | 48 | 0.9018212 | 0.8426245 | 6.928927 | 7.025277 | 12.09326 | 7.025277 | 12.09326
(1.0, 3.0, -4.0) | 4 | (-3.5, -0.5, -1.0) | 48 | 0.9018212 | 0.8426245 | 6.928927 | 7.025277 | 12.09326 | 7.025277 | 12.09326
(1.0, 3.0, -4.0) | 4 | (-3.5, 0.5, 1.0) | 48 | 0.9018212 | 0.8426245 | 6.928927 | 7.025277 | 12.09326 | 7.025277 | 12.09326
(1.0, 3.0, -4.0) | 4 | (3.5, -0.5, 1.0) | 48 | 0.9018212 | 0.8426245 | 6.928927 | 7.025277 | 12.09326 | 7.025277 | 12.09326
(3.0, -2.0, -2.0) | 4 | (3.0, -2.0, 0.0) | 24 | 0.8992981 | 0.8586759 | 13.56693 | 4.730796 | 23.67875 | 4.730796 | 23.67875
(3.0, -2.0, -2.0) | 4 | (3.0, 2.0, 0.0) | 24 | 0.8992981 | 0.8586759 | 13.56693 | 4.730796 | 23.67875 | 4.730796 | 23.67875
(3.0, -2.0, -2.0) | 4 | (3.0, 0.0, -2.0) | 24 | 0.8992981 | 0.8586759 | 13.56693 | 4.730796 | 23.67875 | 4.730796 | 23.67875
(3.0, -2.0, -2.0) | 4 | (3.0, 0.0, 2.0) | 24 | 0.8992981 | 0.8586759 | 13.56693 | 4.730796 | 23.67875 | 4.730796 | 23.67875
(3.0, -2.0, -2.0) | 4 | (2.0, -3.0, 0.0) | 24 | 0.8992981 | 0.8586759 | 13.56693 | 4.730796 | 23.67875 | 4.730796 | 23.67875
(3.0, -2.0, -2.0) | 4 | (-2.0, -3.0, 0.0) | 24 | 0.8992981 | 0.8586759 | 13.56693 | 4.730796 | 23.67875 | 4.730796 | 23.67875
(3.0, -2.0, -2.0) | 4 | (-2.0, 3.0, 0.0) | 24 | 0.8992981 | 0.8586759 | 13.56693 | 4.730796 | 23.67875 | 4.730796 | 23.67875
(3.0, -2.0, -2.0) | 4 | (2.0, 3.0, 0.0) | 24 | 0.8992981 | 0.8586759 | 13.56693 | 4.730796 | 23.67875 | 4.730796 | 23.67875
(3.0, -2.0, -2.0) | 4 | (0.0, 2.0, -3.0) | 24 | 0.8992981 | 0.8586759 | 13.56693 | 4.730796 | 23.67875 | 4.730796 | 23.67875
(3.0, -2.0, -2.0) | 4 | (0.0, -2.0, -3.0) | 24 | 0.8992981 | 0.8586759 | 13.56693 | 4.730796 | 23.67875 | 4.730796 | 23.67875
(3.0, -2.0, -2.0) | 4 | (0.0, 2.0, 3.0) | 24 | 0.8992981 | 0.8586759 | 13.56693 | 4.730796 | 23.67875 | 4.730796 | 23.67875
(3.0, -2.0, -2.0) | 4 | (0.0, -2.0, 3.0) | 24 | 0.8992981 | 0.8586759 | 13.56693 | 4.730796 | 23.67875 | 4.730796 | 23.67875
(-3.0, 2.0, 2.0) | 4 | (-3.0, 2.0, 0.0) | 24 | 0.8992981 | 0.8586759 | 13.56693 | 4.730796 | 23.67875 | 4.730796 | 23.67875
(-3.0, 2.0, 2.0) | 4 | (-3.0, -2.0, 0.0) | 24 | 0.8992981 | 0.8586759 | 13.56693 | 4.730796 | 23.67875 | 4.730796 | 23.67875
(-3.0, 2.0, 2.0) | 4 | (-3.0, 0.0, 2.0) | 24 | 0.8992981 | 0.8586759 | 13.56693 | 4.730796 | 23.67875 | 4.730796 | 23.67875
(-3.0, 2.0, 2.0) | 4 | (-3.0, 0.0, -2.0) | 24 | 0.8992981 | 0.8586759 | 13.56693 | 4.730796 | 23.67875 | 4.730796 | 23.67875
(-3.0, 2.0, 2.0) | 4 | (-2.0, 3.0, 0.0) | 24 | 0.8992981 | 0.8586759 | 13.56693 | 4.730796 | 23.67875 | 4.730796 | 23.67875
(-3.0, 2.0, 2.0) | 4 | (2.0, 3.0, 0.0) | 24 | 0.8992981 | 0.8586759 | 13.56693 | 4.730796 | 23.67875 | 4.730796 | 23.67875
(-3.0, 2.0, 2.0) | 4 | (2.0, -3.0, 0.0) | 24 | 0.8992981 | 0.8586759 | 13.56693 | 4.730796 | 23.67875 | 4.730796 | 23.67875
(-3.0, 2.0, 2.0) | 4 | (-2.0, -3.0, 0.0) | 24 | 0.8992981 | 0.8586759 | 13.56693 | 4.730796 | 23.67875 | 4.730796 | 23.67875
(-3.0, 2.0, 2.0) | 4 | (0.0, -2.0, 3.0) | 24 | 0.8992981 | 0.8586759 | 13.56693 | 4.730796 | 23.67875 | 4.730796 | 23.67875
(-3.0, 2.0, 2.0) | 4 | (0.0, 2.0, 3.0) | 24 | 0.8992981 | 0.8586759 | 13.56693 | 4.730796 | 23.67875 | 4.730796 | 23.67875
(-3.0, 2.0, 2.0) | 4 | (0.0, -2.0, -3.0) | 24 | 0.8992981 | 0.8586759 | 13.56693 | 4.730796 | 23.67875 | 4.730796 | 23.67875
(-3.0, 2.0, 2.0) | 4 | (0.0, 2.0, -3.0) | 24 | 0.8992981 | 0.8586759 | 13.56693 | 4.730796 | 23.67875 | 4.730796 | 23.67875
(-3.0, -2.0, 2.0) | 4 | (-3.0, 0.0, 2.0) | 24 | 0.8992981 | 0.8586759 | 13.56693 | 4.730796 | 23.67875 | 4.730796 | 23.67875
(-3.0, -2.0, 2.0) | 4 | (-3.0, 0.0, -2.0) | 24 | 0.8992981 | 0.8586759 | 13.56693 | 4.730796 | 23.67875 | 4.730796 | 23.67875
(-3.0, -2.0, 2.0) | 4 | (-3.0, -2.0, 0.0) | 24 | 0.8992981 | 0.8586759 | 13.56693 | 4.730796 | 23.67875 | 4.730796 | 23.67875
(-3.0, -2.0, 2.0) | 4 | (-3.0, 2.0, 0.0) | 24 | 0.8992981 | 0.8586759 | 13.56693 | 4.730796 | 23.67875 | 4.730796 | 23.67875
(-3.0, -2.0, 2.0) | 4 | (0.0, 3.0, -2.0) | 24 | 0.8992981 | 0.8586759 | 13.56693 | 4.730796 | 23.67875 | 4.730796 | 23.67875
(-3.0, -2.0, 2.0) | 4 | (0.0, 3.0, 2.0) | 24 | 0.8992981 | 0.8586759 | 13.56693 | 4.730796 | 23.67875 | 4.730796 | 23.67875
(-3.0, -2.0, 2.0) | 4 | (0.0, -3.0, -2.0) | 24 | 0.8992981 | 0.8586759 | 13.56693 | 4.730796 | 23.67875 | 4.730796 | 23.67875
(-3.0, -2.0, 2.0) | 4 | (0.0, -3.0, 2.0) | 24 | 0.8992981 | 0.8586759 | 13.56693 | 4.730796 | 23.67875 | 4.730796 | 23.67875
(-3.0, -2.0, 2.0) | 4 | (-2.0, 0.0, 3.0) | 24 | 0.8992981 | 0.8586759 | 13.56693 | 4.730796 | 23.67875 | 4.730796 | 23.67875
(-3.0, -2.0, 2.0) | 4 | (2.0, 0.0, 3.0) | 24 | 0.8992981 | 0.8586759 | 13.56693 | 4.730796 | 23.67875 | 4.730796 | 23.67875
(-3.0, -2.0, 2.0) | 4 | (2.0, 0.0, -3.0) | 24 | 0.8992981 | 0.8586759 | 13.56693 | 4.730796 | 23.67875 | 4.730796 | 23.67875
(-3.0, -2.0, 2.0) | 4 | (-2.0, 0.0, -3.0) | 24 | 0.8992981 | 0.8586759 | 13.56693 | 4.730796 | 23.67875 | 4.730796 | 23.67875
(3.0, 2.0, -2.0) | 4 | (3.0, 0.0, -2.0) | 24 | 0.8992981 | 0.8586759 | 13.56693 | 4.730796 | 23.67875 | 4.730796 | 23.67875
(3.0, 2.0, -2.0) | 4 | (3.0, 0.0, 2.0) | 24 | 0.8992981 | 0.8586759 | 13.56693 | 4.730796 | 23.67875 | 4.730796 | 23.67875
(3.0, 2.0, -2.0) | 4 | (3.0, 2.0, 0.0) | 24 | 0.8992981 | 0.8586759 | 13.56693 | 4.730796 | 23.67875 | 4.730796 | 23.67875
(3.0, 2.0, -2.0) | 4 | (3.0, -2.0, 0.0) | 24 | 0.8992981 | 0.8586759 | 13.56693 | 4.730796 | 23.67875 | 4.730796 | 23.67875
(3.0, 2.0, -2.0) | 4 | (0.0, -3.0, 2.0) | 24 | 0.8992981 | 0.8586759 | 13.56693 | 4.730796 | 23.67875 | 4.730796 | 23.67875
(3.0, 2.0, -2.0) | 4 | (0.0, -3.0, -2.0) | 24 | 0.8992981 | 0.8586759 | 13.56693 | 4.730796 | 23.67875 | 4.730796 | 23.67875
(3.0, 2.0, -2.0) | 4 | (0.0, 3.0, 2.0) | 24 | 0.8992981 | 0.8586759 | 13.56693 | 4.730796 | 23.67875 | 4.730796 | 23.67875
(3.0, 2.0, -2.0) | 4 | (0.0, 3.0, -2.0) | 24 | 0.8992981 | 0.8586759 | 13.56693 | 4.730796 | 23.67875 | 4.730796 | 23.67875
(3.0, 2.0, -2.0) | 4 | (2.0, 0.0, -3.0) | 24 | 0.8992981 | 0.8586759 | 13.56693 | 4.730796 | 23.67875 | 4.730796 | 23.67875
(3.0, 2.0, -2.0) | 4 | (-2.0, 0.0, -3.0) | 24 | 0.8992981 | 0.8586759 | 13.56693 | 4.730796 | 23.67875 | 4.730796 | 23.67875
(3.0, 2.0, -2.0) | 4 | (-2.0, 0.0, 3.0) | 24 | 0.8992981 | 0.8586759 | 13.56693 | 4.730796 | 23.67875 | 4.730796 | 23.67875
(3.0, 2.0, -2.0) | 4 | (2.0, 0.0, 3.0) | 24 | 0.8992981 | 0.8586759 | 13.56693 | 4.730796 | 23.67875 | 4.730796 | 23.67875
(0.0, -3.0, 4.0) | 4 | (0.0, 0.5, 3.5) | 24 | 0.8949262 | 0.875681 | 4.292484 | 2.197739 | 7.491798 | 2.197739 | 7.491798
(0.0, -3.0, 4.0) | 4 | (0.0, -0.5, -3.5) | 24 | 0.8949262 | 0.875681 | 4.292484 | 2.197739 | 7.491798 | 2.197739 | 7.491798
(0.0, -3.0, 4.0) | 4 | (0.0, -3.5, 0.5) | 24 | 0.8949262 | 0.875681 | 4.292484 | 2.197739 | 7.491798 | 2.197739 | 7.491798
(0.0, -3.0, 4.0) | 4 | (0.0, 3.5, -0.5) | 24 | 0.8949262 | 0.875681 | 4.292484 | 2.197739 | 7.491798 | 2.197739 | 7.491798
(0.0, -3.0, 4.0) | 4 | (-0.5, 0.0, -3.5) | 24 | 0.8949262 | 0.875681 | 4.292484 | 2.197739 | 7.491798 | 2.197739 | 7.491798
(0.0, -3.0, 4.0) | 4 | (0.5, 0.0, 3.5) | 24 | 0.8949262 | 0.875681 | 4.292484 | 2.197739 | 7.491798 | 2.197739 | 7.491798
(0.0, -3.0, 4.0) | 4 | (0.5, 0.0, -3.5) | 24 | 0.8949262 | 0.875681 | 4.292484 | 2.197739 | 7.491798 | 2.197739 | 7.491798
(0.0, -3.0, 4.0) | 4 | (-0.5, 0.0, 3.5) | 24 | 0.8949262 | 0.875681 | 4.292484 | 2.197739 | 7.491798 | 2.197739 | 7.491798
(0.0, -3.0, 4.0) | 4 | (-3.5, -0.5, 0.0) | 24 | 0.8949262 | 0.875681 | 4.292484 | 2.197739 | 7.491798 | 2.197739 | 7.491798
(0.0, -3.0, 4.0) | 4 | (3.5, 0.5, 0.0) | 24 | 0.8949262 | 0.875681 | 4.292484 | 2.197739 | 7.491798 | 2.197739 | 7.491798
(0.0, -3.0, 4.0) | 4 | (3.5, -0.5, 0.0) | 24 | 0.8949262 | 0.875681 | 4.292484 | 2.197739 | 7.491798 | 2.197739 | 7.491798
(0.0, -3.0, 4.0) | 4 | (-3.5, 0.5, 0.0) | 24 | 0.8949262 | 0.875681 | 4.292484 | 2.197739 | 7.491798 | 2.197739 | 7.491798
(0.0, 3.0, -4.0) | 4 | (0.0, -0.5, -3.5) | 24 | 0.8949262 | 0.875681 | 4.292484 | 2.197739 | 7.491798 | 2.197739 | 7.491798
(0.0, 3.0, -4.0) | 4 | (0.0, 0.5, 3.5) | 24 | 0.8949262 | 0.875681 | 4.292484 | 2.197739 | 7.491798 | 2.197739 | 7.491798
(0.0, 3.0, -4.0) | 4 | (0.0, 3.5, -0.5) | 24 | 0.8949262 | 0.875681 | 4.292484 | 2.197739 | 7.491798 | 2.197739 | 7.491798
(0.0, 3.0, -4.0) | 4 | (0.0, -3.5, 0.5) | 24 | 0.8949262 | 0.875681 | 4.292484 | 2.197739 | 7.491798 | 2.197739 | 7.491798
(0.0, 3.0, -4.0) | 4 | (0.5, 0.0, 3.5) | 24 | 0.8949262 | 0.875681 | 4.292484 | 2.197739 | 7.491798 | 2.197739 | 7.491798
(0.0, 3.0, -4.0) | 4 | (-0.5, 0.0, -3.5) | 24 | 0.8949262 | 0.875681 | 4.292484 | 2.197739 | 7.491798 | 2.197739 | 7.491798
(0.0, 3.0, -4.0) | 4 | (-0.5, 0.0, 3.5) | 24 | 0.8949262 | 0.875681 | 4.292484 | 2.197739 | 7.491798 | 2.197739 | 7.491798
(0.0, 3.0, -4.0) | 4 | (0.5, 0.0, -3.5) | 24 | 0.8949262 | 0.875681 | 4.292484 | 2.197739 | 7.491798 | 2.197739 | 7.491798
(0.0, 3.0, -4.0) | 4 | (3.5, 0.5, 0.0) | 24 | 0.8949262 | 0.875681 | 4.292484 | 2.197739 | 7.491798 | 2.197739 | 7.491798
(0.0, 3.0, -4.0) | 4 | (-3.5, -0.5, 0.0) | 24 | 0.8949262 | 0.875681 | 4.292484 | 2.197739 | 7.491798 | 2.197739 | 7.491798
(0.0, 3.0, -4.0) | 4 | (-3.5, 0.5, 0.0) | 24 | 0.8949262 | 0.875681 | 4.292484 | 2.197739 | 7.491798 | 2.197739 | 7.491798
(0.0, 3.0, -4.0) | 4 | (3.5, -0.5, 0.0) | 24 | 0.8949262 | 0.875681 | 4.292484 | 2.197739 | 7.491798 | 2.197739 | 7.491798
(0.0, -3.0, -4.0) | 4 | (0.0, -3.5, -0.5) | 24 | 0.8949262 | 0.875681 | 4.292484 | 2.197739 | 7.491798 | 2.197739 | 7.491798
(0.0, -3.0, -4.0) | 4 | (0.0, 3.5, 0.5) | 24 | 0.8949262 | 0.875681 | 4.292484 | 2.197739 | 7.491798 | 2.197739 | 7.491798
(0.0, -3.0, -4.0) | 4 | (0.0, 0.5, -3.5) | 24 | 0.8949262 | 0.875681 | 4.292484 | 2.197739 | 7.491798 | 2.197739 | 7.491798
(0.0, -3.0, -4.0) | 4 | (0.0, -0.5, 3.5) | 24 | 0.8949262 | 0.875681 | 4.292484 | 2.197739 | 7.491798 | 2.197739 | 7.491798
(0.0, -3.0, -4.0) | 4 | (3.5, 0.0, 0.5) | 24 | 0.8949262 | 0.875681 | 4.292484 | 2.197739 | 7.491798 | 2.197739 | 7.491798
(0.0, -3.0, -4.0) | 4 | (-3.5, 0.0, -0.5) | 24 | 0.8949262 | 0.875681 | 4.292484 | 2.197739 | 7.491798 | 2.197739 | 7.491798
(0.0, -3.0, -4.0) | 4 | (-3.5, 0.0, 0.5) | 24 | 0.8949262 | 0.875681 | 4.292484 | 2.197739 | 7.491798 | 2.197739 | 7.491798
(0.0, -3.0, -4.0) | 4 | (3.5, 0.0, -0.5) | 24 | 0.8949262 | 0.875681 | 4.292484 | 2.197739 | 7.491798 | 2.197739 | 7.491798
(0.0, -3.0, -4.0) | 4 | (0.5, 3.5, 0.0) | 24 | 0.8949262 | 0.875681 | 4.292484 | 2.197739 | 7.491798 | 2.197739 | 7.491798
(0.0, -3.0, -4.0) | 4 | (-0.5, -3.5, 0.0) | 24 | 0.8949262 | 0.875681 | 4.292484 | 2.197739 | 7.491798 | 2.197739 | 7.491798
(0.0, -3.0, -4.0) | 4 | (-0.5, 3.5, 0.0) | 24 | 0.8949262 | 0.875681 | 4.292484 | 2.197739 | 7.491798 | 2.197739 | 7.491798
(0.0, -3.0, -4.0) | 4 | (0.5, -3.5, 0.0) | 24 | 0.8949262 | 0.875681 | 4.292484 | 2.197739 | 7.491798 | 2.197739 | 7.491798
(0.0, 3.0, 4.0) | 4 | (0.0, 3.5, 0.5) | 24 | 0.8949262 | 0.875681 | 4.292484 | 2.197739 | 7.491798 | 2.197739 | 7.491798
(0.0, 3.0, 4.0) | 4 | (0.0, -3.5, -0.5) | 24 | 0.8949262 | 0.875681 | 4.292484 | 2.197739 | 7.491798 | 2.197739 | 7.491798
(0.0, 3.0, 4.0) | 4 | (0.0, -0.5, 3.5) | 24 | 0.8949262 | 0.875681 | 4.292484 | 2.197739 | 7.491798 | 2.197739 | 7.491798
(0.0, 3.0, 4.0) | 4 | (0.0, 0.5, -3.5) | 24 | 0.8949262 | 0.875681 | 4.292484 | 2.197739 | 7.491798 | 2.197739 | 7.491798
(0.0, 3.0, 4.0) | 4 | (-3.5, 0.0, -0.5) | 24 | 0.8949262 | 0.875681 | 4.292484 | 2.197739 | 7.491798 | 2.197739 | 7.491798
(0.0, 3.0, 4.0) | 4 | (3.5, 0.0, 0.5) | 24 | 0.8949262 | 0.875681 | 4.292484 | 2.197739 | 7.491798 | 2.197739 | 7.491798
(0.0, 3.0, 4.0) | 4 | (3.5, 0.0, -0.5) | 24 | 0.8949262 | 0.875681 | 4.292484 | 2.197739 | 7.491798 | 2.197739 | 7.491798
(0.0, 3.0, 4.0) | 4 | (-3.5, 0.0, 0.5) | 24 | 0.8949262 | 0.875681 | 4.292484 | 2.197739 | 7.491798 | 2.197739 | 7.491798
(0.0, 3.0, 4.0) | 4 | (-0.5, -3.5, 0.0) | 24 | 0.8949262 | 0.875681 | 4.292484 | 2.197739 | 7.491798 | 2.197739 | 7.491798
(0.0, 3.0, 4.0) | 4 | (0.5, 3.5, 0.0) | 24 | 0.8949262 | 0.875681 | 4.292484 | 2.197739 | 7.491798 | 2.197739 | 7.491798
(0.0, 3.0, 4.0) | 4 | (0.5, -3.5, 0.0) | 24 | 0.8949262 | 0.875681 | 4.292484 | 2.197739 | 7.491798 | 2.197739 | 7.491798
(0.0, 3.0, 4.0) | 4 | (-0.5, 3.5, 0.0) | 24 | 0.8949262 | 0.875681 | 4.292484 | 2.197739 | 7.491798 | 2.197739 | 7.491798
(-3.0, 2.0, 0.0) | 4 | (-3.0, 1.0, -1.0) | 24 | 0.8917051 | 0.9334791 | 12.19045 | -4.475084 | 21.27636 | -4.475084 | 21.27636
(-3.0, 2.0, 0.0) | 4 | (-3.0, -1.0, 1.0) | 24 | 0.8917051 | 0.9334791 | 12.19045 | -4.475084 | 21.27636 | -4.475084 | 21.27636
(-3.0, 2.0, 0.0) | 4 | (-3.0, 1.0, 1.0) | 24 | 0.8917051 | 0.9334791 | 12.19045 | -4.475084 | 21.27636 | -4.475084 | 21.27636
(-3.0, 2.0, 0.0) | 4 | (-3.0, -1.0, -1.0) | 24 | 0.8917051 | 0.9334791 | 12.19045 | -4.475084 | 21.27636 | -4.475084 | 21.27636
(-3.0, 2.0, 0.0) | 4 | (-1.0, 3.0, 1.0) | 24 | 0.8917051 | 0.9334791 | 12.19045 | -4.475084 | 21.27636 | -4.475084 | 21.27636
(-3.0, 2.0, 0.0) | 4 | (1.0, 3.0, -1.0) | 24 | 0.8917051 | 0.9334791 | 12.19045 | -4.475084 | 21.27636 | -4.475084 | 21.27636
(-3.0, 2.0, 0.0) | 4 | (1.0, -3.0, 1.0) | 24 | 0.8917051 | 0.9334791 | 12.19045 | -4.475084 | 21.27636 | -4.475084 | 21.27636
(-3.0, 2.0, 0.0) | 4 | (-1.0, -3.0, -1.0) | 24 | 0.8917051 | 0.9334791 | 12.19045 | -4.475084 | 21.27636 | -4.475084 | 21.27636
(-3.0, 2.0, 0.0) | 4 | (1.0, -1.0, 3.0) | 24 | 0.8917051 | 0.9334791 | 12.19045 | -4.475084 | 21.27636 | -4.475084 | 21.27636
(-3.0, 2.0, 0.0) | 4 | (-1.0, 1.0, 3.0) | 24 | 0.8917051 | 0.9334791 | 12.19045 | -4.475084 | 21.27636 | -4.475084 | 21.27636
(-3.0, 2.0, 0.0) | 4 | (-1.0, -1.0, -3.0) | 24 | 0.8917051 | 0.9334791 | 12.19045 | -4.475084 | 21.27636 | -4.475084 | 21.27636
(-3.0, 2.0, 0.0) | 4 | (1.0, 1.0, -3.0) | 24 | 0.8917051 | 0.9334791 | 12.19045 | -4.475084 | 21.27636 | -4.475084 | 21.27636
(3.0, -2.0, 0.0) | 4 | (3.0, -1.0, 1.0) | 24 | 0.8917051 | 0.9334791 | 12.19045 | -4.475084 | 21.27636 | -4.475084 | 21.27636
(3.0, -2.0, 0.0) | 4 | (3.0, 1.0, -1.0) | 24 | 0.8917051 | 0.9334791 | 12.19045 | -4.475084 | 21.27636 | -4.475084 | 21.27636
(3.0, -2.0, 0.0) | 4 | (3.0, -1.0, -1.0) | 24 | 0.8917051 | 0.9334791 | 12.19045 | -4.475084 | 21.27636 | -4.475084 | 21.27636
(3.0, -2.0, 0.0) | 4 | (3.0, 1.0, 1.0) | 24 | 0.8917051 | 0.9334791 | 12.19045 | -4.475084 | 21.27636 | -4.475084 | 21.27636
(3.0, -2.0, 0.0) | 4 | (1.0, -3.0, -1.0) | 24 | 0.8917051 | 0.9334791 | 12.19045 | -4.475084 | 21.27636 | -4.475084 | 21.27636
(3.0, -2.0, 0.0) | 4 | (-1.0, -3.0, 1.0) | 24 | 0.8917051 | 0.9334791 | 12.19045 | -4.475084 | 21.27636 | -4.475084 | 21.27636
(3.0, -2.0, 0.0) | 4 | (-1.0, 3.0, -1.0) | 24 | 0.8917051 | 0.9334791 | 12.19045 | -4.475084 | 21.27636 | -4.475084 | 21.27636
(3.0, -2.0, 0.0) | 4 | (1.0, 3.0, 1.0) | 24 | 0.8917051 | 0.9334791 | 12.19045 | -4.475084 | 21.27636 | -4.475084 | 21.27636
(3.0, -2.0, 0.0) | 4 | (-1.0, 1.0, -3.0) | 24 | 0.8917051 | 0.9334791 | 12.19045 | -4.475084 | 21.27636 | -4.475084 | 21.27636
(3.0, -2.0, 0.0) | 4 | (1.0, -1.0, -3.0) | 24 | 0.8917051 | 0.9334791 | 12.19045 | -4.475084 | 21.27636 | -4.475084 | 21.27636
(3.0, -2.0, 0.0) | 4 | (1.0, 1.0, 3.0) | 24 | 0.8917051 | 0.9334791 | 12.19045 | -4.475084 | 21.27636 | -4.475084 | 21.27636
(3.0, -2.0, 0.0) | 4 | (-1.0, -1.0, 3.0) | 24 | 0.8917051 | 0.9334791 | 12.19045 | -4.475084 | 21.27636 | -4.475084 | 21.27636
(3.0, 2.0, 0.0) | 4 | (3.0, 1.0, -1.0) | 24 | 0.8917051 | 0.9334791 | 12.19045 | -4.475084 | 21.27636 | -4.475084 | 21.27636
(3.0, 2.0, 0.0) | 4 | (3.0, -1.0, 1.0) | 24 | 0.8917051 | 0.9334791 | 12.19045 | -4.475084 | 21.27636 | -4.475084 | 21.27636
(3.0, 2.0, 0.0) | 4 | (3.0, 1.0, 1.0) | 24 | 0.8917051 | 0.9334791 | 12.19045 | -4.475084 | 21.27636 | -4.475084 | 21.27636
(3.0, 2.0, 0.0) | 4 | (3.0, -1.0, -1.0) | 24 | 0.8917051 | 0.9334791 | 12.19045 | -4.475084 | 21.27636 | -4.475084 | 21.27636
(3.0, 2.0, 0.0) | 4 | (-1.0, -3.0, 1.0) | 24 | 0.8917051 | 0.9334791 | 12.19045 | -4.475084 | 21.27636 | -4.475084 | 21.27636
(3.0, 2.0, 0.0) | 4 | (1.0, -3.0, -1.0) | 24 | 0.8917051 | 0.9334791 | 12.19045 | -4.475084 | 21.27636 | -4.475084 | 21.27636
(3.0, 2.0, 0.0) | 4 | (1.0, 3.0, 1.0) | 24 | 0.8917051 | 0.9334791 | 12.19045 | -4.475084 | 21.27636 | -4.475084 | 21.27636
(3.0, 2.0, 0.0) | 4 | (-1.0, 3.0, -1.0) | 24 | 0.8917051 | 0.9334791 | 12.19045 | -4.475084 | 21.27636 | -4.475084 | 21.27636
(3.0, 2.0, 0.0) | 4 | (1.0, -1.0, -3.0) | 24 | 0.8917051 | 0.9334791 | 12.19045 | -4.475084 | 21.27636 | -4.475084 | 21.27636
(3.0, 2.0, 0.0) | 4 | (-1.0, 1.0, -3.0) | 24 | 0.8917051 | 0.9334791 | 12.19045 | -4.475084 | 21.27636 | -4.475084 | 21.27636
(3.0, 2.0, 0.0) | 4 | (-1.0, -1.0, 3.0) | 24 | 0.8917051 | 0.9334791 | 12.19045 | -4.475084 | 21.27636 | -4.475084 | 21.27636
(3.0, 2.0, 0.0) | 4 | (1.0, 1.0, 3.0) | 24 | 0.8917051 | 0.9334791 | 12.19045 | -4.475084 | 21.27636 | -4.475084 | 21.27636
(-3.0, -2.0, 0.0) | 4 | (-3.0, -1.0, 1.0) | 24 | 0.8917051 | 0.9334791 | 12.19045 | -4.475084 | 21.27636 | -4.475084 | 21.27636
(-3.0, -2.0, 0.0) | 4 | (-3.0, 1.0, -1.0) | 24 | 0.8917051 | 0.9334791 | 12.19045 | -4.475084 | 21.27636 | -4.475084 | 21.27636
(-3.0, -2.0, 0.0) | 4 | (-3.0, -1.0, -1.0) | 24 | 0.8917051 | 0.9334791 | 12.19045 | -4.475084 | 21.27636 | -4.475084 | 21.27636
(-3.0, -2.0, 0.0) | 4 | (-3.0, 1.0, 1.0) | 24 | 0.8917051 | 0.9334791 | 12.19045 | -4.475084 | 21.27636 | -4.475084 | 21.27636
(-3.0, -2.0, 0.0) | 4 | (1.0, 3.0, -1.0) | 24 | 0.8917051 | 0.9334791 | 12.19045 | -4.475084 | 21.27636 | -4.475084 | 21.27636
(-3.0, -2.0, 0.0) | 4 | (-1.0, 3.0, 1.0) | 24 | 0.8917051 | 0.9334791 | 12.19045 | -4.475084 | 21.27636 | -4.475084 | 21.27636
(-3.0, -2.0, 0.0) | 4 | (-1.0, -3.0, -1.0) | 24 | 0.8917051 | 0.9334791 | 12.19045 | -4.475084 | 21.27636 | -4.475084 | 21.27636
(-3.0, -2.0, 0.0) | 4 | (1.0, -3.0, 1.0) | 24 | 0.8917051 | 0.9334791 | 12.19045 | -4.475084 | 21.27636 | -4.475084 | 21.27636
(-3.0, -2.0, 0.0) | 4 | (-1.0, 1.0, 3.0) | 24 | 0.8917051 | 0.9334791 | 12.19045 | -4.475084 | 21.27636 | -4.475084 | 21.27636
(-3.0, -2.0, 0.0) | 4 | (1.0, -1.0, 3.0) | 24 | 0.8917051 | 0.9334791 | 12.19045 | -4.475084 | 21.27636 | -4.475084 | 21.27636
(-3.0, -2.0, 0.0) | 4 | (1.0, 1.0, -3.0) | 24 | 0.8917051 | 0.9334791 | 12.19045 | -4.475084 | 21.27636 | -4.475084 | 21.27636
(-3.0, -2.0, 0.0) | 4 | (-1.0, -1.0, -3.0) | 24 | 0.8917051 | 0.9334791 | 12.19045 | -4.475084 | 21.27636 | -4.475084 | 21.27636
(2.0, 2.0, 3.0) | 4 | (2.0, 2.5, 0.5) | 48 | 0.8809105 | 0.9554463 | 3.280123 | -7.801149 | 5.724894 | -7.801149 | 5.724894
(2.0, 2.0, 3.0) | 4 | (2.0, -2.5, -0.5) | 48 | 0.8809105 | 0.9554463 | 3.280123 | -7.801149 | 5.724894 | -7.801149 | 5.724894
(2.0, 2.0, 3.0) | 4 | (2.0, -0.5, 2.5) | 48 | 0.8809105 | 0.9554463 | 3.280123 | -7.801149 | 5.724894 | -7.801149 | 5.724894
(2.0, 2.0, 3.0) | 4 | (2.0, 0.5, -2.5) | 48 | 0.8809105 | 0.9554463 | 3.280123 | -7.801149 | 5.724894 | -7.801149 | 5.724894
(2.0, 2.0, 3.0) | 4 | (-2.5, -2.0, -0.5) | 48 | 0.8809105 | 0.9554463 | 3.280123 | -7.801149 | 5.724894 | -7.801149 | 5.724894
(2.0, 2.0, 3.0) | 4 | (2.5, -2.0, 0.5) | 48 | 0.8809105 | 0.9554463 | 3.280123 | -7.801149 | 5.724894 | -7.801149 | 5.724894
(2.0, 2.0, 3.0) | 4 | (2.5, 2.0, -0.5) | 48 | 0.8809105 | 0.9554463 | 3.280123 | -7.801149 | 5.724894 | -7.801149 | 5.724894
(2.0, 2.0, 3.0) | 4 | (-2.5, 2.0, 0.5) | 48 | 0.8809105 | 0.9554463 | 3.280123 | -7.801149 | 5.724894 | -7.801149 | 5.724894
(2.0, 2.0, 3.0) | 4 | (-0.5, -2.5, -2.0) | 48 | 0.8809105 | 0.9554463 | 3.280123 | -7.801149 | 5.724894 | -7.801149 | 5.724894
(2.0, 2.0, 3.0) | 4 | (0.5, 2.5, -2.0) | 48 | 0.8809105 | 0.9554463 | 3.280123 | -7.801149 | 5.724894 | -7.801149 | 5.724894
(2.0, 2.0, 3.0) | 4 | (0.5, -2.5, 2.0) | 48 | 0.8809105 | 0.9554463 | 3.280123 | -7.801149 | 5.724894 | -7.801149 | 5.724894
(2.0, 2.0, 3.0) | 4 | (-0.5, 2.5, 2.0) | 48 | 0.8809105 | 0.9554463 | 3.280123 | -7.801149 | 5.724894 | -7.801149 | 5.724894
(-2.0, -2.0, -3.0) | 4 | (-2.0, -2.5, -0.5) | 48 | 0.8809105 | 0.9554463 | 3.280123 | -7.801149 | 5.724894 | -7.801149 | 5.724894
(-2.0, -2.0, -3.0) | 4 | (-2.0, 2.5, 0.5) | 48 | 0.8809105 | 0.9554463 | 3.280123 | -7.801149 | 5.724894 | -7.801149 | 5.724894
(-2.0, -2.0, -3.0) | 4 | (-2.0, 0.5, -2.5) | 48 | 0.8809105 | 0.9554463 | 3.280123 | -7.801149 | 5.724894 | -7.801149 | 5.724894
(-2.0, -2.0, -3.0) | 4 | (-2.0, -0.5, 2.5) | 48 | 0.8809105 | 0.9554463 | 3.280123 | -7.801149 | 5.724894 | -7.801149 | 5.724894
(-2.0, -2.0, -3.0) | 4 | (2.5, 2.0, 0.5) | 48 | 0.8809105 | 0.9554463 | 3.280123 | -7.801149 | 5.724894 | -7.801149 | 5.724894
(-2.0, -2.0, -3.0) | 4 | (-2.5, 2.0, -0.5) | 48 | 0.8809105 | 0.9554463 | 3.280123 | -7.801149 | 5.724894 | -7.801149 | 5.724894
(-2.0, -2.0, -3.0) | 4 | (-2.5, -2.0, 0.5) | 48 | 0.8809105 | 0.9554463 | 3.280123 | -7.801149 | 5.724894 | -7.801149 | 5.724894
(-2.0, -2.0, -3.0) | 4 | (2.5, -2.0, -0.5) | 48 | 0.8809105 | 0.9554463 | 3.280123 | -7.801149 | 5.724894 | -7.801149 | 5.724894
(-2.0, -2.0, -3.0) | 4 | (0.5, 2.5, 2.0) | 48 | 0.8809105 | 0.9554463 | 3.280123 | -7.801149 | 5.724894 | -7.801149 | 5.724894
(-2.0, -2.0, -3.0) | 4 | (-0.5, -2.5, 2.0) | 48 | 0.8809105 | 0.9554463 | 3.280123 | -7.801149 | 5.724894 | -7.801149 | 5.724894
(-2.0, -2.0, -3.0) | 4 | (-0.5, 2.5, -2.0) | 48 | 0.8809105 | 0.9554463 | 3.280123 | -7.801149 | 5.724894 | -7.801149 | 5.724894
(-2.0, -2.0, -3.0) | 4 | (0.5, -2.5, -2.0) | 48 | 0.8809105 | 0.9554463 | 3.280123 | -7.801149 | 5.724894 | -7.801149 | 5.724894
(2.0, -2.0, 3.0) | 4 | (2.0, 0.5, 2.5) | 48 | 0.8809105 | 0.9554463 | 3.280123 | -7.801149 | 5.724894 | -7.801149 | 5.724894
(2.0, -2.0, 3.0) | 4 | (2.0, -0.5, -2.5) | 48 | 0.8809105 | 0.9554463 | 3.280123 | -7.801149 | 5.724894 | -7.801149 | 5.724894
(2.0, -2.0, 3.0) | 4 | (2.0, -2.5, 0.5) | 48 | 0.8809105 | 0.9554463 | 3.280123 | -7.801149 | 5.724894 | -7.801149 | 5.724894
(2.0, -2.0, 3.0) | 4 | (2.0, 2.5, -0.5) | 48 | 0.8809105 | 0.9554463 | 3.280123 | -7.801149 | 5.724894 | -7.801149 | 5.724894
(2.0, -2.0, 3.0) | 4 | (-0.5, -2.0, -2.5) | 48 | 0.8809105 | 0.9554463 | 3.280123 | -7.801149 | 5.724894 | -7.801149 | 5.724894
(2.0, -2.0, 3.0) | 4 | (0.5, -2.0, 2.5) | 48 | 0.8809105 | 0.9554463 | 3.280123 | -7.801149 | 5.724894 | -7.801149 | 5.724894
(2.0, -2.0, 3.0) | 4 | (0.5, 2.0, -2.5) | 48 | 0.8809105 | 0.9554463 | 3.280123 | -7.801149 | 5.724894 | -7.801149 | 5.724894
(2.0, -2.0, 3.0) | 4 | (-0.5, 2.0, 2.5) | 48 | 0.8809105 | 0.9554463 | 3.280123 | -7.801149 | 5.724894 | -7.801149 | 5.724894
(2.0, -2.0, 3.0) | 4 | (-2.5, -0.5, -2.0) | 48 | 0.8809105 | 0.9554463 | 3.280123 | -7.801149 | 5.724894 | -7.801149 | 5.724894
(2.0, -2.0, 3.0) | 4 | (2.5, 0.5, -2.0) | 48 | 0.8809105 | 0.9554463 | 3.280123 | -7.801149 | 5.724894 | -7.801149 | 5.724894
(2.0, -2.0, 3.0) | 4 | (2.5, -0.5, 2.0) | 48 | 0.8809105 | 0.9554463 | 3.280123 | -7.801149 | 5.724894 | -7.801149 | 5.724894
(2.0, -2.0, 3.0) | 4 | (-2.5, 0.5, 2.0) | 48 | 0.8809105 | 0.9554463 | 3.280123 | -7.801149 | 5.724894 | -7.801149 | 5.724894
(-2.0, 2.0, -3.0) | 4 | (-2.0, -0.5, -2.5) | 48 | 0.8809105 | 0.9554463 | 3.280123 | -7.801149 | 5.724894 | -7.801149 | 5.724894
(-2.0, 2.0, -3.0) | 4 | (-2.0, 0.5, 2.5) | 48 | 0.8809105 | 0.9554463 | 3.280123 | -7.801149 | 5.724894 | -7.801149 | 5.724894
(-2.0, 2.0, -3.0) | 4 | (-2.0, 2.5, -0.5) | 48 | 0.8809105 | 0.9554463 | 3.280123 | -7.801149 | 5.724894 | -7.801149 | 5.724894
(-2.0, 2.0, -3.0) | 4 | (-2.0, -2.5, 0.5) | 48 | 0.8809105 | 0.9554463 | 3.280123 | -7.801149 | 5.724894 | -7.801149 | 5.724894
(-2.0, 2.0, -3.0) | 4 | (0.5, 2.0, 2.5) | 48 | 0.8809105 | 0.9554463 | 3.280123 | -7.801149 | 5.724894 | -7.801149 | 5.724894
(-2.0, 2.0, -3.0) | 4 | (-0.5, 2.0, -2.5) | 48 | 0.8809105 | 0.9554463 | 3.280123 | -7.801149 | 5.724894 | -7.801149 | 5.724894
(-2.0, 2.0, -3.0) | 4 | (-0.5, -2.0, 2.5) | 48 | 0.8809105 | 0.9554463 | 3.280123 | -7.801149 | 5.724894 | -7.801149 | 5.724894
(-2.0, 2.0, -3.0) | 4 | (0.5, -2.0, -2.5) | 48 | 0.8809105 | 0.9554463 | 3.280123 | -7.801149 | 5.724894 | -7.801149 | 5.724894
(-2.0, 2.0, -3.0) | 4 | (2.5, 0.5, 2.0) | 48 | 0.8809105 | 0.9554463 | 3.280123 | -7.801149 | 5.724894 | -7.801149 | 5.724894
(-2.0, 2.0, -3.0) | 4 | (-2.5, -0.5, 2.0) | 48 | 0.8809105 | 0.9554463 | 3.280123 | -7.801149 | 5.724894 | -7.801149 | 5.724894
(-2.0, 2.0, -3.0) | 4 | (-2.5, 0.5, -2.0) | 48 | 0.8809105 | 0.9554463 | 3.280123 | -7.801149 | 5.724894 | -7.801149 | 5.724894
(-2.0, 2.0, -3.0) | 4 | (2.5, -0.5, -2.0) | 48 | 0.8809105 | 0.9554463 | 3.280123 | -7.801149 | 5.724894 | -7.801149 | 5.724894
(2.0, 3.0, 2.0) | 4 | (2.0, 2.5, -0.5) | 48 | 0.8763866 | 0.9554463 | 4.768665 | -8.274641 | 8.32289 | -8.274641 | 8.32289
(2.0, 3.0, 2.0) | 4 | (2.0, -2.5, 0.5) | 48 | 0.8763866 | 0.9554463 | 4.768665 | -8.274641 | 8.32289 | -8.274641 | 8.32289
(2.0, 3.0, 2.0) | 4 | (2.0, 0.5, 2.5) | 48 | 0.8763866 | 0.9554463 | 4.768665 | -8.274641 | 8.32289 | -8.274641 | 8.32289
(2.0, 3.0, 2.0) | 4 | (2.0, -0.5, -2.5) | 48 | 0.8763866 | 0.9554463 | 4.768665 | -8.274641 | 8.32289 | -8.274641 | 8.32289
(2.0, 3.0, 2.0) | 4 | (-2.5, -2.0, 0.5) | 48 | 0.8763866 | 0.9554463 | 4.768665 | -8.274641 | 8.32289 | -8.274641 | 8.32289
(2.0, 3.0, 2.0) | 4 | (2.5, -2.0, -0.5) | 48 | 0.8763866 | 0.9554463 | 4.768665 | -8.274641 | 8.32289 | -8.274641 | 8.32289
(2.0, 3.0, 2.0) | 4 | (2.5, 2.0, 0.5) | 48 | 0.8763866 | 0.9554463 | 4.768665 | -8.274641 | 8.32289 | -8.274641 | 8.32289
(2.0, 3.0, 2.0) | 4 | (-2.5, 2.0, -0.5) | 48 | 0.8763866 | 0.9554463 | 4.768665 | -8.274641 | 8.32289 | -8.274641 | 8.32289
(2.0, 3.0, 2.0) | 4 | (0.5, -2.5, -2.0) | 48 | 0.8763866 | 0.9554463 | 4.768665 | -8.274641 | 8.32289 | -8.274641 | 8.32289
(2.0, 3.0, 2.0) | 4 | (-0.5, 2.5, -2.0) | 48 | 0.8763866 | 0.9554463 | 4.768665 | -8.274641 | 8.32289 | -8.274641 | 8.32289
(2.0, 3.0, 2.0) | 4 | (-0.5, -2.5, 2.0) | 48 | 0.8763866 | 0.9554463 | 4.768665 | -8.274641 | 8.32289 | -8.274641 | 8.32289
(2.0, 3.0, 2.0) | 4 | (0.5, 2.5, 2.0) | 48 | 0.8763866 | 0.9554463 | 4.768665 | -8.274641 | 8.32289 | -8.274641 | 8.32289
(-2.0, -3.0, -2.0) | 4 | (-2.0, -2.5, 0.5) | 48 | 0.8763866 | 0.9554463 | 4.768665 | -8.274641 | 8.32289 | -8.274641 | 8.32289
(-2.0, -3.0, -2.0) | 4 | (-2.0, 2.5, -0.5) | 48 | 0.8763866 | 0.9554463 | 4.768665 | -8.274641 | 8.32289 | -8.274641 | 8.32289
(-2.0, -3.0, -2.0) | 4 | (-2.0, -0.5, -2.5) | 48 | 0.8763866 | 0.9554463 | 4.768665 | -8.274641 | 8.32289 | -8.274641 | 8.32289
(-2.0, -3.0, -2.0) | 4 | (-2.0, 0.5, 2.5) | 48 | 0.8763866 | 0.9554463 | 4.768665 | -8.274641 | 8.32289 | -8.274641 | 8.32289
(-2.0, -3.0, -2.0) | 4 | (2.5, 2.0, -0.5) | 48 | 0.8763866 | 0.9554463 | 4.768665 | -8.274641 | 8.32289 | -8.274641 | 8.32289
(-2.0, -3.0, -2.0) | 4 | (-2.5, 2.0, 0.5) | 48 | 0.8763866 | 0.9554463 | 4.768665 | -8.274641 | 8.32289 | -8.274641 | 8.32289
(-2.0, -3.0, -2.0) | 4 | (-2.5, -2.0, -0.5) | 48 | 0.8763866 | 0.9554463 | 4.768665 | -8.274641 | 8.32289 | -8.274641 | 8.32289
(-2.0, -3.0, -2.0) | 4 | (2.5, -2.0, 0.5) | 48 | 0.8763866 | 0.9554463 | 4.768665 | -8.274641 | 8.32289 | -8.274641 | 8.32289
(-2.0, -3.0, -2.0) | 4 | (-0.5, 2.5, 2.0) | 48 | 0.8763866 | 0.9554463 | 4.768665 | -8.274641 | 8.32289 | -8.274641 | 8.32289
(-2.0, -3.0, -2.0) | 4 | (0.5, -2.5, 2.0) | 48 | 0.8763866 | 0.9554463 | 4.768665 | -8.274641 | 8.32289 | -8.274641 | 8.32289
(-2.0, -3.0, -2.0) | 4 | (0.5, 2.5, -2.0) | 48 | 0.8763866 | 0.9554463 | 4.768665 | -8.274641 | 8.32289 | -8.274641 | 8.32289
(-2.0, -3.0, -2.0) | 4 | (-0.5, -2.5, -2.0) | 48 | 0.8763866 | 0.9554463 | 4.768665 | -8.274641 | 8.32289 | -8.274641 | 8.32289
(-2.0, 3.0, -2.0) | 4 | (-2.0, 0.5, -2.5) | 48 | 0.8763866 | 0.9554463 | 4.768665 | -8.274641 | 8.32289 | -8.274641 | 8.32289
(-2.0, 3.0, -2.0) | 4 | (-2.0, -0.5, 2.5) | 48 | 0.8763866 | 0.9554463 | 4.768665 | -8.274641 | 8.32289 | -8.274641 | 8.32289
(-2.0, 3.0, -2.0) | 4 | (-2.0, 2.5, 0.5) | 48 | 0.8763866 | 0.9554463 | 4.768665 | -8.274641 | 8.32289 | -8.274641 | 8.32289
(-2.0, 3.0, -2.0) | 4 | (-2.0, -2.5, -0.5) | 48 | 0.8763866 | 0.9554463 | 4.768665 | -8.274641 | 8.32289 | -8.274641 | 8.32289
(-2.0, 3.0, -2.0) | 4 | (-0.5, 2.0, 2.5) | 48 | 0.8763866 | 0.9554463 | 4.768665 | -8.274641 | 8.32289 | -8.274641 | 8.32289
(-2.0, 3.0, -2.0) | 4 | (0.5, 2.0, -2.5) | 48 | 0.8763866 | 0.9554463 | 4.768665 | -8.274641 | 8.32289 | -8.274641 | 8.32289
(-2.0, 3.0, -2.0) | 4 | (0.5, -2.0, 2.5) | 48 | 0.8763866 | 0.9554463 | 4.768665 | -8.274641 | 8.32289 | -8.274641 | 8.32289
(-2.0, 3.0, -2.0) | 4 | (-0.5, -2.0, -2.5) | 48 | 0.8763866 | 0.9554463 | 4.768665 | -8.274641 | 8.32289 | -8.274641 | 8.32289
(-2.0, 3.0, -2.0) | 4 | (2.5, -0.5, 2.0) | 48 | 0.8763866 | 0.9554463 | 4.768665 | -8.274641 | 8.32289 | -8.274641 | 8.32289
(-2.0, 3.0, -2.0) | 4 | (-2.5, 0.5, 2.0) | 48 | 0.8763866 | 0.9554463 | 4.768665 | -8.274641 | 8.32289 | -8.274641 | 8.32289
(-2.0, 3.0, -2.0) | 4 | (-2.5, -0.5, -2.0) | 48 | 0.8763866 | 0.9554463 | 4.768665 | -8.274641 | 8.32289 | -8.274641 | 8.32289
(-2.0, 3.0, -2.0) | 4 | (2.5, 0.5, -2.0) | 48 | 0.8763866 | 0.9554463 | 4.768665 | -8.274641 | 8.32289 | -8.274641 | 8.32289
(2.0, -3.0, 2.0) | 4 | (2.0, -0.5, 2.5) | 48 | 0.8763866 | 0.9554463 | 4.768665 | -8.274641 | 8.32289 | -8.274641 | 8.32289
(2.0, -3.0, 2.0) | 4 | (2.0, 0.5, -2.5) | 48 | 0.8763866 | 0.9554463 | 4.768665 | -8.274641 | 8.32289 | -8.274641 | 8.32289
(2.0, -3.0, 2.0) | 4 | (2.0, -2.5, -0.5) | 48 | 0.8763866 | 0.9554463 | 4.768665 | -8.274641 | 8.32289 | -8.274641 | 8.32289
(2.0, -3.0, 2.0) | 4 | (2.0, 2.5, 0.5) | 48 | 0.8763866 | 0.9554463 | 4.768665 | -8.274641 | 8.32289 | -8.274641 | 8.32289
(2.0, -3.0, 2.0) | 4 | (0.5, -2.0, -2.5) | 48 | 0.8763866 | 0.9554463 | 4.768665 | -8.274641 | 8.32289 | -8.274641 | 8.32289
(2.0, -3.0, 2.0) | 4 | (-0.5, -2.0, 2.5) | 48 | 0.8763866 | 0.9554463 | 4.768665 | -8.274641 | 8.32289 | -8.274641 | 8.32289
(2.0, -3.0, 2.0) | 4 | (-0.5, 2.0, -2.5) | 48 | 0.8763866 | 0.9554463 | 4.768665 | -8.274641 | 8.32289 | -8.274641 | 8.32289
(2.0, -3.0, 2.0) | 4 | (0.5, 2.0, 2.5) | 48 | 0.8763866 | 0.9554463 | 4.768665 | -8.274641 | 8.32289 | -8.274641 | 8.32289
(2.0, -3.0, 2.0) | 4 | (-2.5, 0.5, -2.0) | 48 | 0.8763866 | 0.9554463 | 4.768665 | -8.274641 | 8.32289 | -8.274641 | 8.32289
(2.0, -3.0, 2.0) | 4 | (2.5, -0.5, -2.0) | 48 | 0.8763866 | 0.9554463 | 4.768665 | -8.274641 | 8.32289 | -8.274641 | 8.32289
(2.0, -3.0, 2.0) | 4 | (2.5, 0.5, 2.0) | 48 | 0.8763866 | 0.9554463 | 4.768665 | -8.274641 | 8.32289 | -8.274641 | 8.32289
(2.0, -3.0, 2.0) | 4 | (-2.5, -0.5, 2.0) | 48 | 0.8763866 | 0.9554463 | 4.768665 | -8.274641 | 8.32289 | -8.274641 | 8.32289
(-1.0, -4.0, -2.0) | 4 | (-1.0, -3.0, 1.0) | 24 | 0.8711774 | 0.9334791 | 1.075678 | -6.674142 | 1.877412 | -6.674142 | 1.877412
(-1.0, -4.0, -2.0) | 4 | (-1.0, 3.0, -1.0) | 24 | 0.8711774 | 0.9334791 | 1.075678 | -6.674142 | 1.877412 | -6.674142 | 1.877412
(-1.0, -4.0, -2.0) | 4 | (-1.0, -1.0, -3.0) | 24 | 0.8711774 | 0.9334791 | 1.075678 | -6.674142 | 1.877412 | -6.674142 | 1.877412
(-1.0, -4.0, -2.0) | 4 | (-1.0, 1.0, 3.0) | 24 | 0.8711774 | 0.9334791 | 1.075678 | -6.674142 | 1.877412 | -6.674142 | 1.877412
(-1.0, -4.0, -2.0) | 4 | (3.0, 1.0, -1.0) | 24 | 0.8711774 | 0.9334791 | 1.075678 | -6.674142 | 1.877412 | -6.674142 | 1.877412
(-1.0, -4.0, -2.0) | 4 | (-3.0, 1.0, 1.0) | 24 | 0.8711774 | 0.9334791 | 1.075678 | -6.674142 | 1.877412 | -6.674142 | 1.877412
(-1.0, -4.0, -2.0) | 4 | (-3.0, -1.0, -1.0) | 24 | 0.8711774 | 0.9334791 | 1.075678 | -6.674142 | 1.877412 | -6.674142 | 1.877412
(-1.0, -4.0, -2.0) | 4 | (3.0, -1.0, 1.0) | 24 | 0.8711774 | 0.9334791 | 1.075678 | -6.674142 | 1.877412 | -6.674142 | 1.877412
(-1.0, -4.0, -2.0) | 4 | (-1.0, 3.0, 1.0) | 24 | 0.8711774 | 0.9334791 | 1.075678 | -6.674142 | 1.877412 | -6.674142 | 1.877412
(-1.0, -4.0, -2.0) | 4 | (1.0, -3.0, 1.0) | 24 | 0.8711774 | 0.9334791 | 1.075678 | -6.674142 | 1.877412 | -6.674142 | 1.877412
(-1.0, -4.0, -2.0) | 4 | (1.0, 3.0, -1.0) | 24 | 0.8711774 | 0.9334791 | 1.075678 | -6.674142 | 1.877412 | -6.674142 | 1.877412
(-1.0, -4.0, -2.0) | 4 | (-1.0, -3.0, -1.0) | 24 | 0.8711774 | 0.9334791 | 1.075678 | -6.674142 | 1.877412 | -6.674142 | 1.877412
(1.0, 4.0, 2.0) | 4 | (1.0, 3.0, -1.0) | 24 | 0.8711774 | 0.9334791 | 1.075678 | -6.674142 | 1.877412 | -6.674142 | 1.877412
(1.0, 4.0, 2.0) | 4 | (1.0, -3.0, 1.0) | 24 | 0.8711774 | 0.9334791 | 1.075678 | -6.674142 | 1.877412 | -6.674142 | 1.877412
(1.0, 4.0, 2.0) | 4 | (1.0, 1.0, 3.0) | 24 | 0.8711774 | 0.9334791 | 1.075678 | -6.674142 | 1.877412 | -6.674142 | 1.877412
(1.0, 4.0, 2.0) | 4 | (1.0, -1.0, -3.0) | 24 | 0.8711774 | 0.9334791 | 1.075678 | -6.674142 | 1.877412 | -6.674142 | 1.877412
(1.0, 4.0, 2.0) | 4 | (-3.0, -1.0, 1.0) | 24 | 0.8711774 | 0.9334791 | 1.075678 | -6.674142 | 1.877412 | -6.674142 | 1.877412
(1.0, 4.0, 2.0) | 4 | (3.0, -1.0, -1.0) | 24 | 0.8711774 | 0.9334791 | 1.075678 | -6.674142 | 1.877412 | -6.674142 | 1.877412
(1.0, 4.0, 2.0) | 4 | (3.0, 1.0, 1.0) | 24 | 0.8711774 | 0.9334791 | 1.075678 | -6.674142 | 1.877412 | -6.674142 | 1.877412
(1.0, 4.0, 2.0) | 4 | (-3.0, 1.0, -1.0) | 24 | 0.8711774 | 0.9334791 | 1.075678 | -6.674142 | 1.877412 | -6.674142 | 1.877412
(1.0, 4.0, 2.0) | 4 | (1.0, -3.0, -1.0) | 24 | 0.8711774 | 0.9334791 | 1.075678 | -6.674142 | 1.877412 | -6.674142 | 1.877412
(1.0, 4.0, 2.0) | 4 | (-1.0, 3.0, -1.0) | 24 | 0.8711774 | 0.9334791 | 1.075678 | -6.674142 | 1.877412 | -6.674142 | 1.877412
(1.0, 4.0, 2.0) | 4 | (-1.0, -3.0, 1.0) | 24 | 0.8711774 | 0.9334791 | 1.075678 | -6.674142 | 1.877412 | -6.674142 | 1.877412
(1.0, 4.0, 2.0) | 4 | (1.0, 3.0, 1.0) | 24 | 0.8711774 | 0.9334791 | 1.075678 | -6.674142 | 1.877412 | -6.674142 | 1.877412
(-1.0, 4.0, -2.0) | 4 | (-1.0, 1.0, -3.0) | 24 | 0.8711774 | 0.9334791 | 1.075678 | -6.674142 | 1.877412 | -6.674142 | 1.877412
(-1.0, 4.0, -2.0) | 4 | (-1.0, -1.0, 3.0) | 24 | 0.8711774 | 0.9334791 | 1.075678 | -6.674142 | 1.877412 | -6.674142 | 1.877412
(-1.0, 4.0, -2.0) | 4 | (-1.0, 3.0, 1.0) | 24 | 0.8711774 | 0.9334791 | 1.075678 | -6.674142 | 1.877412 | -6.674142 | 1.877412
(-1.0, 4.0, -2.0) | 4 | (-1.0, -3.0, -1.0) | 24 | 0.8711774 | 0.9334791 | 1.075678 | -6.674142 | 1.877412 | -6.674142 | 1.877412
(-1.0, 4.0, -2.0) | 4 | (-1.0, 1.0, 3.0) | 24 | 0.8711774 | 0.9334791 | 1.075678 | -6.674142 | 1.877412 | -6.674142 | 1.877412
(-1.0, 4.0, -2.0) | 4 | (1.0, 1.0, -3.0) | 24 | 0.8711774 | 0.9334791 | 1.075678 | -6.674142 | 1.877412 | -6.674142 | 1.877412
(-1.0, 4.0, -2.0) | 4 | (1.0, -1.0, 3.0) | 24 | 0.8711774 | 0.9334791 | 1.075678 | -6.674142 | 1.877412 | -6.674142 | 1.877412
(-1.0, 4.0, -2.0) | 4 | (-1.0, -1.0, -3.0) | 24 | 0.8711774 | 0.9334791 | 1.075678 | -6.674142 | 1.877412 | -6.674142 | 1.877412
(-1.0, 4.0, -2.0) | 4 | (3.0, -1.0, 1.0) | 24 | 0.8711774 | 0.9334791 | 1.075678 | -6.674142 | 1.877412 | -6.674142 | 1.877412
(-1.0, 4.0, -2.0) | 4 | (-3.0, 1.0, 1.0) | 24 | 0.8711774 | 0.9334791 | 1.075678 | -6.674142 | 1.877412 | -6.674142 | 1.877412
(-1.0, 4.0, -2.0) | 4 | (-3.0, -1.0, -1.0) | 24 | 0.8711774 | 0.9334791 | 1.075678 | -6.674142 | 1.877412 | -6.674142 | 1.877412
(-1.0, 4.0, -2.0) | 4 | (3.0, 1.0, -1.0) | 24 | 0.8711774 | 0.9334791 | 1.075678 | -6.674142 | 1.877412 | -6.674142 | 1.877412
(1.0, -4.0, 2.0) | 4 | (1.0, -1.0, 3.0) | 24 | 0.8711774 | 0.9334791 | 1.075678 | -6.674142 | 1.877412 | -6.674142 | 1.877412
(1.0, -4.0, 2.0) | 4 | (1.0, 1.0, -3.0) | 24 | 0.8711774 | 0.9334791 | 1.075678 | -6.674142 | 1.877412 | -6.674142 | 1.877412
(1.0, -4.0, 2.0) | 4 | (1.0, -3.0, -1.0) | 24 | 0.8711774 | 0.9334791 | 1.075678 | -6.674142 | 1.877412 | -6.674142 | 1.877412
(1.0, -4.0, 2.0) | 4 | (1.0, 3.0, 1.0) | 24 | 0.8711774 | 0.9334791 | 1.075678 | -6.674142 | 1.877412 | -6.674142 | 1.877412
(1.0, -4.0, 2.0) | 4 | (1.0, -1.0, -3.0) | 24 | 0.8711774 | 0.9334791 | 1.075678 | -6.674142 | 1.877412 | -6.674142 | 1.877412
(1.0, -4.0, 2.0) | 4 | (-1.0, -1.0, 3.0) | 24 | 0.8711774 | 0.9334791 | 1.075678 | -6.674142 | 1.877412 | -6.674142 | 1.877412
(1.0, -4.0, 2.0) | 4 | (-1.0, 1.0, -3.0) | 24 | 0.8711774 | 0.9334791 | 1.075678 | -6.674142 | 1.877412 | -6.674142 | 1.877412
(1.0, -4.0, 2.0) | 4 | (1.0, 1.0, 3.0) | 24 | 0.8711774 | 0.9334791 | 1.075678 | -6.674142 | 1.877412 | -6.674142 | 1.877412
(1.0, -4.0, 2.0) | 4 | (-3.0, 1.0, -1.0) | 24 | 0.8711774 | 0.9334791 | 1.075678 | -6.674142 | 1.877412 | -6.674142 | 1.877412
(1.0, -4.0, 2.0) | 4 | (3.0, -1.0, -1.0) | 24 | 0.8711774 | 0.9334791 | 1.075678 | -6.674142 | 1.877412 | -6.674142 | 1.877412
(1.0, -4.0, 2.0) | 4 | (3.0, 1.0, 1.0) | 24 | 0.8711774 | 0.9334791 | 1.075678 | -6.674142 | 1.877412 | -6.674142 | 1.877412
(1.0, -4.0, 2.0) | 4 | (-3.0, -1.0, 1.0) | 24 | 0.8711774 | 0.9334791 | 1.075678 | -6.674142 | 1.877412 | -6.674142 | 1.877412
(-3.0, 0.0, 4.0) | 2 | (-3.0, 2.0, 2.0) | 24 | 0.8675079 | 0.7508903 | 11.61002 | 15.53057 | 20.26331 | 15.53057 | 20.26331
(-3.0, 0.0, 4.0) | 2 | (-3.0, -2.0, -2.0) | 24 | 0.8675079 | 0.7508903 | 11.61002 | 15.53057 | 20.26331 | 15.53057 | 20.26331
(-3.0, 0.0, 4.0) | 2 | (-3.0, -2.0, 2.0) | 24 | 0.8675079 | 0.7508903 | 11.61002 | 15.53057 | 20.26331 | 15.53057 | 20.26331
(-3.0, 0.0, 4.0) | 2 | (-3.0, 2.0, -2.0) | 24 | 0.8675079 | 0.7508903 | 11.61002 | 15.53057 | 20.26331 | 15.53057 | 20.26331
(-3.0, 0.0, 4.0) | 2 | (-2.0, 3.0, -2.0) | 24 | 0.8675079 | 0.7508903 | 11.61002 | 15.53057 | 20.26331 | 15.53057 | 20.26331
(-3.0, 0.0, 4.0) | 2 | (2.0, 3.0, 2.0) | 24 | 0.8675079 | 0.7508903 | 11.61002 | 15.53057 | 20.26331 | 15.53057 | 20.26331
(-3.0, 0.0, 4.0) | 2 | (2.0, -3.0, -2.0) | 24 | 0.8675079 | 0.7508903 | 11.61002 | 15.53057 | 20.26331 | 15.53057 | 20.26331
(-3.0, 0.0, 4.0) | 2 | (-2.0, -3.0, 2.0) | 24 | 0.8675079 | 0.7508903 | 11.61002 | 15.53057 | 20.26331 | 15.53057 | 20.26331
(-3.0, 0.0, 4.0) | 2 | (-2.0, -2.0, 3.0) | 24 | 0.8675079 | 0.7508903 | 11.61002 | 15.53057 | 20.26331 | 15.53057 | 20.26331
(-3.0, 0.0, 4.0) | 2 | (2.0, 2.0, 3.0) | 24 | 0.8675079 | 0.7508903 | 11.61002 | 15.53057 | 20.26331 | 15.53057 | 20.26331
(-3.0, 0.0, 4.0) | 2 | (2.0, -2.0, -3.0) | 24 | 0.8675079 | 0.7508903 | 11.61002 | 15.53057 | 20.26331 | 15.53057 | 20.26331
(-3.0, 0.0, 4.0) | 2 | (-2.0, 2.0, -3.0) | 24 | 0.8675079 | 0.7508903 | 11.61002 | 15.53057 | 20.26331 | 15.53057 | 20.26331
(3.0, 0.0, -4.0) | 2 | (3.0, -2.0, -2.0) | 24 | 0.8675079 | 0.7508903 | 11.61002 | 15.53057 | 20.26331 | 15.53057 | 20.26331
(3.0, 0.0, -4.0) | 2 | (3.0, 2.0, 2.0) | 24 | 0.8675079 | 0.7508903 | 11.61002 | 15.53057 | 20.26331 | 15.53057 | 20.26331
(3.0, 0.0, -4.0) | 2 | (3.0, 2.0, -2.0) | 24 | 0.8675079 | 0.7508903 | 11.61002 | 15.53057 | 20.26331 | 15.53057 | 20.26331
(3.0, 0.0, -4.0) | 2 | (3.0, -2.0, 2.0) | 24 | 0.8675079 | 0.7508903 | 11.61002 | 15.53057 | 20.26331 | 15.53057 | 20.26331
(3.0, 0.0, -4.0) | 2 | (2.0, -3.0, 2.0) | 24 | 0.8675079 | 0.7508903 | 11.61002 | 15.53057 | 20.26331 | 15.53057 | 20.26331
(3.0, 0.0, -4.0) | 2 | (-2.0, -3.0, -2.0) | 24 | 0.8675079 | 0.7508903 | 11.61002 | 15.53057 | 20.26331 | 15.53057 | 20.26331
(3.0, 0.0, -4.0) | 2 | (-2.0, 3.0, 2.0) | 24 | 0.8675079 | 0.7508903 | 11.61002 | 15.53057 | 20.26331 | 15.53057 | 20.26331
(3.0, 0.0, -4.0) | 2 | (2.0, 3.0, -2.0) | 24 | 0.8675079 | 0.7508903 | 11.61002 | 15.53057 | 20.26331 | 15.53057 | 20.26331
(3.0, 0.0, -4.0) | 2 | (2.0, 2.0, -3.0) | 24 | 0.8675079 | 0.7508903 | 11.61002 | 15.53057 | 20.26331 | 15.53057 | 20.26331
(3.0, 0.0, -4.0) | 2 | (-2.0, -2.0, -3.0) | 24 | 0.8675079 | 0.7508903 | 11.61002 | 15.53057 | 20.26331 | 15.53057 | 20.26331
(3.0, 0.0, -4.0) | 2 | (-2.0, 2.0, 3.0) | 24 | 0.8675079 | 0.7508903 | 11.61002 | 15.53057 | 20.26331 | 15.53057 | 20.26331
(3.0, 0.0, -4.0) | 2 | (2.0, -2.0, 3.0) | 24 | 0.8675079 | 0.7508903 | 11.61002 | 15.53057 | 20.26331 | 15.53057 | 20.26331
(3.0, 2.0, -3.0) | 4 | (3.0, -0.5, -2.5) | 48 | 0.8579306 | 0.7863848 | 12.82382 | 9.098065 | 22.38179 | 9.098065 | 22.38179
(3.0, 2.0, -3.0) | 4 | (3.0, 0.5, 2.5) | 48 | 0.8579306 | 0.7863848 | 12.82382 | 9.098065 | 22.38179 | 9.098065 | 22.38179
(3.0, 2.0, -3.0) | 4 | (3.0, 2.5, -0.5) | 48 | 0.8579306 | 0.7863848 | 12.82382 | 9.098065 | 22.38179 | 9.098065 | 22.38179
(3.0, 2.0, -3.0) | 4 | (3.0, -2.5, 0.5) | 48 | 0.8579306 | 0.7863848 | 12.82382 | 9.098065 | 22.38179 | 9.098065 | 22.38179
(3.0, 2.0, -3.0) | 4 | (0.5, -3.0, 2.5) | 48 | 0.8579306 | 0.7863848 | 12.82382 | 9.098065 | 22.38179 | 9.098065 | 22.38179
(3.0, 2.0, -3.0) | 4 | (-0.5, -3.0, -2.5) | 48 | 0.8579306 | 0.7863848 | 12.82382 | 9.098065 | 22.38179 | 9.098065 | 22.38179
(3.0, 2.0, -3.0) | 4 | (-0.5, 3.0, 2.5) | 48 | 0.8579306 | 0.7863848 | 12.82382 | 9.098065 | 22.38179 | 9.098065 | 22.38179
(3.0, 2.0, -3.0) | 4 | (0.5, 3.0, -2.5) | 48 | 0.8579306 | 0.7863848 | 12.82382 | 9.098065 | 22.38179 | 9.098065 | 22.38179
(3.0, 2.0, -3.0) | 4 | (2.5, 0.5, -3.0) | 48 | 0.8579306 | 0.7863848 | 12.82382 | 9.098065 | 22.38179 | 9.098065 | 22.38179
(3.0, 2.0, -3.0) | 4 | (-2.5, -0.5, -3.0) | 48 | 0.8579306 | 0.7863848 | 12.82382 | 9.098065 | 22.38179 | 9.098065 | 22.38179
(3.0, 2.0, -3.0) | 4 | (-2.5, 0.5, 3.0) | 48 | 0.8579306 | 0.7863848 | 12.82382 | 9.098065 | 22.38179 | 9.098065 | 22.38179
(3.0, 2.0, -3.0) | 4 | (2.5, -0.5, 3.0) | 48 | 0.8579306 | 0.7863848 | 12.82382 | 9.098065 | 22.38179 | 9.098065 | 22.38179
(-3.0, -2.0, 3.0) | 4 | (-3.0, 0.5, 2.5) | 48 | 0.8579306 | 0.7863848 | 12.82382 | 9.098065 | 22.38179 | 9.098065 | 22.38179
(-3.0, -2.0, 3.0) | 4 | (-3.0, -0.5, -2.5) | 48 | 0.8579306 | 0.7863848 | 12.82382 | 9.098065 | 22.38179 | 9.098065 | 22.38179
(-3.0, -2.0, 3.0) | 4 | (-3.0, -2.5, 0.5) | 48 | 0.8579306 | 0.7863848 | 12.82382 | 9.098065 | 22.38179 | 9.098065 | 22.38179
(-3.0, -2.0, 3.0) | 4 | (-3.0, 2.5, -0.5) | 48 | 0.8579306 | 0.7863848 | 12.82382 | 9.098065 | 22.38179 | 9.098065 | 22.38179
(-3.0, -2.0, 3.0) | 4 | (-0.5, 3.0, -2.5) | 48 | 0.8579306 | 0.7863848 | 12.82382 | 9.098065 | 22.38179 | 9.098065 | 22.38179
(-3.0, -2.0, 3.0) | 4 | (0.5, 3.0, 2.5) | 48 | 0.8579306 | 0.7863848 | 12.82382 | 9.098065 | 22.38179 | 9.098065 | 22.38179
(-3.0, -2.0, 3.0) | 4 | (0.5, -3.0, -2.5) | 48 | 0.8579306 | 0.7863848 | 12.82382 | 9.098065 | 22.38179 | 9.098065 | 22.38179
(-3.0, -2.0, 3.0) | 4 | (-0.5, -3.0, 2.5) | 48 | 0.8579306 | 0.7863848 | 12.82382 | 9.098065 | 22.38179 | 9.098065 | 22.38179
(-3.0, -2.0, 3.0) | 4 | (-2.5, -0.5, 3.0) | 48 | 0.8579306 | 0.7863848 | 12.82382 | 9.098065 | 22.38179 | 9.098065 | 22.38179
(-3.0, -2.0, 3.0) | 4 | (2.5, 0.5, 3.0) | 48 | 0.8579306 | 0.7863848 | 12.82382 | 9.098065 | 22.38179 | 9.098065 | 22.38179
(-3.0, -2.0, 3.0) | 4 | (2.5, -0.5, -3.0) | 48 | 0.8579306 | 0.7863848 | 12.82382 | 9.098065 | 22.38179 | 9.098065 | 22.38179
(-3.0, -2.0, 3.0) | 4 | (-2.5, 0.5, -3.0) | 48 | 0.8579306 | 0.7863848 | 12.82382 | 9.098065 | 22.38179 | 9.098065 | 22.38179
(-3.0, 2.0, 3.0) | 4 | (-3.0, 2.5, 0.5) | 48 | 0.8579306 | 0.7863848 | 12.82382 | 9.098065 | 22.38179 | 9.098065 | 22.38179
(-3.0, 2.0, 3.0) | 4 | (-3.0, -2.5, -0.5) | 48 | 0.8579306 | 0.7863848 | 12.82382 | 9.098065 | 22.38179 | 9.098065 | 22.38179
(-3.0, 2.0, 3.0) | 4 | (-3.0, -0.5, 2.5) | 48 | 0.8579306 | 0.7863848 | 12.82382 | 9.098065 | 22.38179 | 9.098065 | 22.38179
(-3.0, 2.0, 3.0) | 4 | (-3.0, 0.5, -2.5) | 48 | 0.8579306 | 0.7863848 | 12.82382 | 9.098065 | 22.38179 | 9.098065 | 22.38179
(-3.0, 2.0, 3.0) | 4 | (-2.5, 3.0, -0.5) | 48 | 0.8579306 | 0.7863848 | 12.82382 | 9.098065 | 22.38179 | 9.098065 | 22.38179
(-3.0, 2.0, 3.0) | 4 | (2.5, 3.0, 0.5) | 48 | 0.8579306 | 0.7863848 | 12.82382 | 9.098065 | 22.38179 | 9.098065 | 22.38179
(-3.0, 2.0, 3.0) | 4 | (2.5, -3.0, -0.5) | 48 | 0.8579306 | 0.7863848 | 12.82382 | 9.098065 | 22.38179 | 9.098065 | 22.38179
(-3.0, 2.0, 3.0) | 4 | (-2.5, -3.0, 0.5) | 48 | 0.8579306 | 0.7863848 | 12.82382 | 9.098065 | 22.38179 | 9.098065 | 22.38179
(-3.0, 2.0, 3.0) | 4 | (-0.5, -2.5, 3.0) | 48 | 0.8579306 | 0.7863848 | 12.82382 | 9.098065 | 22.38179 | 9.098065 | 22.38179
(-3.0, 2.0, 3.0) | 4 | (0.5, 2.5, 3.0) | 48 | 0.8579306 | 0.7863848 | 12.82382 | 9.098065 | 22.38179 | 9.098065 | 22.38179
(-3.0, 2.0, 3.0) | 4 | (0.5, -2.5, -3.0) | 48 | 0.8579306 | 0.7863848 | 12.82382 | 9.098065 | 22.38179 | 9.098065 | 22.38179
(-3.0, 2.0, 3.0) | 4 | (-0.5, 2.5, -3.0) | 48 | 0.8579306 | 0.7863848 | 12.82382 | 9.098065 | 22.38179 | 9.098065 | 22.38179
(3.0, -2.0, -3.0) | 4 | (3.0, -2.5, -0.5) | 48 | 0.8579306 | 0.7863848 | 12.82382 | 9.098065 | 22.38179 | 9.098065 | 22.38179
(3.0, -2.0, -3.0) | 4 | (3.0, 2.5, 0.5) | 48 | 0.8579306 | 0.7863848 | 12.82382 | 9.098065 | 22.38179 | 9.098065 | 22.38179
(3.0, -2.0, -3.0) | 4 | (3.0, 0.5, -2.5) | 48 | 0.8579306 | 0.7863848 | 12.82382 | 9.098065 | 22.38179 | 9.098065 | 22.38179
(3.0, -2.0, -3.0) | 4 | (3.0, -0.5, 2.5) | 48 | 0.8579306 | 0.7863848 | 12.82382 | 9.098065 | 22.38179 | 9.098065 | 22.38179
(3.0, -2.0, -3.0) | 4 | (2.5, -3.0, 0.5) | 48 | 0.8579306 | 0.7863848 | 12.82382 | 9.098065 | 22.38179 | 9.098065 | 22.38179
(3.0, -2.0, -3.0) | 4 | (-2.5, -3.0, -0.5) | 48 | 0.8579306 | 0.7863848 | 12.82382 | 9.098065 | 22.38179 | 9.098065 | 22.38179
(3.0, -2.0, -3.0) | 4 | (-2.5, 3.0, 0.5) | 48 | 0.8579306 | 0.7863848 | 12.82382 | 9.098065 | 22.38179 | 9.098065 | 22.38179
(3.0, -2.0, -3.0) | 4 | (2.5, 3.0, -0.5) | 48 | 0.8579306 | 0.7863848 | 12.82382 | 9.098065 | 22.38179 | 9.098065 | 22.38179
(3.0, -2.0, -3.0) | 4 | (0.5, 2.5, -3.0) | 48 | 0.8579306 | 0.7863848 | 12.82382 | 9.098065 | 22.38179 | 9.098065 | 22.38179
(3.0, -2.0, -3.0) | 4 | (-0.5, -2.5, -3.0) | 48 | 0.8579306 | 0.7863848 | 12.82382 | 9.098065 | 22.38179 | 9.098065 | 22.38179
(3.0, -2.0, -3.0) | 4 | (-0.5, 2.5, 3.0) | 48 | 0.8579306 | 0.7863848 | 12.82382 | 9.098065 | 22.38179 | 9.098065 | 22.38179
(3.0, -2.0, -3.0) | 4 | (0.5, -2.5, 3.0) | 48 | 0.8579306 | 0.7863848 | 12.82382 | 9.098065 | 22.38179 | 9.098065 | 22.38179
(0.0, 4.0, -3.0) | 4 | (0.0, 0.5, -3.5) | 24 | 0.8575837 | 0.875681 | 4.113057 | -2.066663 | 7.178638 | -2.066663 | 7.178638
(0.0, 4.0, -3.0) | 4 | (0.0, -0.5, 3.5) | 24 | 0.8575837 | 0.875681 | 4.113057 | -2.066663 | 7.178638 | -2.066663 | 7.178638
(0.0, 4.0, -3.0) | 4 | (0.0, 3.5, 0.5) | 24 | 0.8575837 | 0.875681 | 4.113057 | -2.066663 | 7.178638 | -2.066663 | 7.178638
(0.0, 4.0, -3.0) | 4 | (0.0, -3.5, -0.5) | 24 | 0.8575837 | 0.875681 | 4.113057 | -2.066663 | 7.178638 | -2.066663 | 7.178638
(0.0, 4.0, -3.0) | 4 | (-0.5, 0.0, 3.5) | 24 | 0.8575837 | 0.875681 | 4.113057 | -2.066663 | 7.178638 | -2.066663 | 7.178638
(0.0, 4.0, -3.0) | 4 | (0.5, 0.0, -3.5) | 24 | 0.8575837 | 0.875681 | 4.113057 | -2.066663 | 7.178638 | -2.066663 | 7.178638
(0.0, 4.0, -3.0) | 4 | (0.5, 0.0, 3.5) | 24 | 0.8575837 | 0.875681 | 4.113057 | -2.066663 | 7.178638 | -2.066663 | 7.178638
(0.0, 4.0, -3.0) | 4 | (-0.5, 0.0, -3.5) | 24 | 0.8575837 | 0.875681 | 4.113057 | -2.066663 | 7.178638 | -2.066663 | 7.178638
(0.0, 4.0, -3.0) | 4 | (3.5, -0.5, 0.0) | 24 | 0.8575837 | 0.875681 | 4.113057 | -2.066663 | 7.178638 | -2.066663 | 7.178638
(0.0, 4.0, -3.0) | 4 | (-3.5, 0.5, 0.0) | 24 | 0.8575837 | 0.875681 | 4.113057 | -2.066663 | 7.178638 | -2.066663 | 7.178638
(0.0, 4.0, -3.0) | 4 | (-3.5, -0.5, 0.0) | 24 | 0.8575837 | 0.875681 | 4.113057 | -2.066663 | 7.178638 | -2.066663 | 7.178638
(0.0, 4.0, -3.0) | 4 | (3.5, 0.5, 0.0) | 24 | 0.8575837 | 0.875681 | 4.113057 | -2.066663 | 7.178638 | -2.066663 | 7.178638
(0.0, -4.0, 3.0) | 4 | (0.0, -0.5, 3.5) | 24 | 0.8575837 | 0.875681 | 4.113057 | -2.066663 | 7.178638 | -2.066663 | 7.178638
(0.0, -4.0, 3.0) | 4 | (0.0, 0.5, -3.5) | 24 | 0.8575837 | 0.875681 | 4.113057 | -2.066663 | 7.178638 | -2.066663 | 7.178638
(0.0, -4.0, 3.0) | 4 | (0.0, -3.5, -0.5) | 24 | 0.8575837 | 0.875681 | 4.113057 | -2.066663 | 7.178638 | -2.066663 | 7.178638
(0.0, -4.0, 3.0) | 4 | (0.0, 3.5, 0.5) | 24 | 0.8575837 | 0.875681 | 4.113057 | -2.066663 | 7.178638 | -2.066663 | 7.178638
(0.0, -4.0, 3.0) | 4 | (0.5, 0.0, -3.5) | 24 | 0.8575837 | 0.875681 | 4.113057 | -2.066663 | 7.178638 | -2.066663 | 7.178638
(0.0, -4.0, 3.0) | 4 | (-0.5, 0.0, 3.5) | 24 | 0.8575837 | 0.875681 | 4.113057 | -2.066663 | 7.178638 | -2.066663 | 7.178638
(0.0, -4.0, 3.0) | 4 | (-0.5, 0.0, -3.5) | 24 | 0.8575837 | 0.875681 | 4.113057 | -2.066663 | 7.178638 | -2.066663 | 7.178638
(0.0, -4.0, 3.0) | 4 | (0.5, 0.0, 3.5) | 24 | 0.8575837 | 0.875681 | 4.113057 | -2.066663 | 7.178638 | -2.066663 | 7.178638
(0.0, -4.0, 3.0) | 4 | (-3.5, 0.5, 0.0) | 24 | 0.8575837 | 0.875681 | 4.113057 | -2.066663 | 7.178638 | -2.066663 | 7.178638
(0.0, -4.0, 3.0) | 4 | (3.5, -0.5, 0.0) | 24 | 0.8575837 | 0.875681 | 4.113057 | -2.066663 | 7.178638 | -2.066663 | 7.178638
(0.0, -4.0, 3.0) | 4 | (3.5, 0.5, 0.0) | 24 | 0.8575837 | 0.875681 | 4.113057 | -2.066663 | 7.178638 | -2.066663 | 7.178638
(0.0, -4.0, 3.0) | 4 | (-3.5, -0.5, 0.0) | 24 | 0.8575837 | 0.875681 | 4.113057 | -2.066663 | 7.178638 | -2.066663 | 7.178638
(0.0, 4.0, 3.0) | 4 | (0.0, 3.5, -0.5) | 24 | 0.8575837 | 0.875681 | 4.113057 | -2.066663 | 7.178638 | -2.066663 | 7.178638
(0.0, 4.0, 3.0) | 4 | (0.0, -3.5, 0.5) | 24 | 0.8575837 | 0.875681 | 4.113057 | -2.066663 | 7.178638 | -2.066663 | 7.178638
(0.0, 4.0, 3.0) | 4 | (0.0, 0.5, 3.5) | 24 | 0.8575837 | 0.875681 | 4.113057 | -2.066663 | 7.178638 | -2.066663 | 7.178638
(0.0, 4.0, 3.0) | 4 | (0.0, -0.5, -3.5) | 24 | 0.8575837 | 0.875681 | 4.113057 | -2.066663 | 7.178638 | -2.066663 | 7.178638
(0.0, 4.0, 3.0) | 4 | (-3.5, 0.0, 0.5) | 24 | 0.8575837 | 0.875681 | 4.113057 | -2.066663 | 7.178638 | -2.066663 | 7.178638
(0.0, 4.0, 3.0) | 4 | (3.5, 0.0, -0.5) | 24 | 0.8575837 | 0.875681 | 4.113057 | -2.066663 | 7.178638 | -2.066663 | 7.178638
(0.0, 4.0, 3.0) | 4 | (3.5, 0.0, 0.5) | 24 | 0.8575837 | 0.875681 | 4.113057 | -2.066663 | 7.178638 | -2.066663 | 7.178638
(0.0, 4.0, 3.0) | 4 | (-3.5, 0.0, -0.5) | 24 | 0.8575837 | 0.875681 | 4.113057 | -2.066663 | 7.178638 | -2.066663 | 7.178638
(0.0, 4.0, 3.0) | 4 | (0.5, -3.5, 0.0) | 24 | 0.8575837 | 0.875681 | 4.113057 | -2.066663 | 7.178638 | -2.066663 | 7.178638
(0.0, 4.0, 3.0) | 4 | (-0.5, 3.5, 0.0) | 24 | 0.8575837 | 0.875681 | 4.113057 | -2.066663 | 7.178638 | -2.066663 | 7.178638
(0.0, 4.0, 3.0) | 4 | (-0.5, -3.5, 0.0) | 24 | 0.8575837 | 0.875681 | 4.113057 | -2.066663 | 7.178638 | -2.066663 | 7.178638
(0.0, 4.0, 3.0) | 4 | (0.5, 3.5, 0.0) | 24 | 0.8575837 | 0.875681 | 4.113057 | -2.066663 | 7.178638 | -2.066663 | 7.178638
(0.0, -4.0, -3.0) | 4 | (0.0, -3.5, 0.5) | 24 | 0.8575837 | 0.875681 | 4.113057 | -2.066663 | 7.178638 | -2.066663 | 7.178638
(0.0, -4.0, -3.0) | 4 | (0.0, 3.5, -0.5) | 24 | 0.8575837 | 0.875681 | 4.113057 | -2.066663 | 7.178638 | -2.066663 | 7.178638
(0.0, -4.0, -3.0) | 4 | (0.0, -0.5, -3.5) | 24 | 0.8575837 | 0.875681 | 4.113057 | -2.066663 | 7.178638 | -2.066663 | 7.178638
(0.0, -4.0, -3.0) | 4 | (0.0, 0.5, 3.5) | 24 | 0.8575837 | 0.875681 | 4.113057 | -2.066663 | 7.178638 | -2.066663 | 7.178638
(0.0, -4.0, -3.0) | 4 | (3.5, 0.0, -0.5) | 24 | 0.8575837 | 0.875681 | 4.113057 | -2.066663 | 7.178638 | -2.066663 | 7.178638
(0.0, -4.0, -3.0) | 4 | (-3.5, 0.0, 0.5) | 24 | 0.8575837 | 0.875681 | 4.113057 | -2.066663 | 7.178638 | -2.066663 | 7.178638
(0.0, -4.0, -3.0) | 4 | (-3.5, 0.0, -0.5) | 24 | 0.8575837 | 0.875681 | 4.113057 | -2.066663 | 7.178638 | -2.066663 | 7.178638
(0.0, -4.0, -3.0) | 4 | (3.5, 0.0, 0.5) | 24 | 0.8575837 | 0.875681 | 4.113057 | -2.066663 | 7.178638 | -2.066663 | 7.178638
(0.0, -4.0, -3.0) | 4 | (-0.5, 3.5, 0.0) | 24 | 0.8575837 | 0.875681 | 4.113057 | -2.066663 | 7.178638 | -2.066663 | 7.178638
(0.0, -4.0, -3.0) | 4 | (0.5, -3.5, 0.0) | 24 | 0.8575837 | 0.875681 | 4.113057 | -2.066663 | 7.178638 | -2.066663 | 7.178638
(0.0, -4.0, -3.0) | 4 | (0.5, 3.5, 0.0) | 24 | 0.8575837 | 0.875681 | 4.113057 | -2.066663 | 7.178638 | -2.066663 | 7.178638
(0.0, -4.0, -3.0) | 4 | (-0.5, -3.5, 0.0) | 24 | 0.8575837 | 0.875681 | 4.113057 | -2.066663 | 7.178638 | -2.066663 | 7.178638
(1.0, -4.0, -3.0) | 4 | (1.0, -3.5, 0.5) | 48 | 0.8532051 | 0.8426245 | 7.196322 | 1.255671 | 12.55995 | 1.255671 | 12.55995
(1.0, -4.0, -3.0) | 4 | (1.0, 3.5, -0.5) | 48 | 0.8532051 | 0.8426245 | 7.196322 | 1.255671 | 12.55995 | 1.255671 | 12.55995
(1.0, -4.0, -3.0) | 4 | (1.0, -0.5, -3.5) | 48 | 0.8532051 | 0.8426245 | 7.196322 | 1.255671 | 12.55995 | 1.255671 | 12.55995
(1.0, -4.0, -3.0) | 4 | (1.0, 0.5, 3.5) | 48 | 0.8532051 | 0.8426245 | 7.196322 | 1.255671 | 12.55995 | 1.255671 | 12.55995
(1.0, -4.0, -3.0) | 4 | (3.5, -1.0, -0.5) | 48 | 0.8532051 | 0.8426245 | 7.196322 | 1.255671 | 12.55995 | 1.255671 | 12.55995
(1.0, -4.0, -3.0) | 4 | (-3.5, -1.0, 0.5) | 48 | 0.8532051 | 0.8426245 | 7.196322 | 1.255671 | 12.55995 | 1.255671 | 12.55995
(1.0, -4.0, -3.0) | 4 | (-3.5, 1.0, -0.5) | 48 | 0.8532051 | 0.8426245 | 7.196322 | 1.255671 | 12.55995 | 1.255671 | 12.55995
(1.0, -4.0, -3.0) | 4 | (3.5, 1.0, 0.5) | 48 | 0.8532051 | 0.8426245 | 7.196322 | 1.255671 | 12.55995 | 1.255671 | 12.55995
(1.0, -4.0, -3.0) | 4 | (-0.5, 3.5, -1.0) | 48 | 0.8532051 | 0.8426245 | 7.196322 | 1.255671 | 12.55995 | 1.255671 | 12.55995
(1.0, -4.0, -3.0) | 4 | (0.5, -3.5, -1.0) | 48 | 0.8532051 | 0.8426245 | 7.196322 | 1.255671 | 12.55995 | 1.255671 | 12.55995
(1.0, -4.0, -3.0) | 4 | (0.5, 3.5, 1.0) | 48 | 0.8532051 | 0.8426245 | 7.196322 | 1.255671 | 12.55995 | 1.255671 | 12.55995
(1.0, -4.0, -3.0) | 4 | (-0.5, -3.5, 1.0) | 48 | 0.8532051 | 0.8426245 | 7.196322 | 1.255671 | 12.55995 | 1.255671 | 12.55995
(-1.0, 4.0, 3.0) | 4 | (-1.0, 3.5, -0.5) | 48 | 0.8532051 | 0.8426245 | 7.196322 | 1.255671 | 12.55995 | 1.255671 | 12.55995
(-1.0, 4.0, 3.0) | 4 | (-1.0, -3.5, 0.5) | 48 | 0.8532051 | 0.8426245 | 7.196322 | 1.255671 | 12.55995 | 1.255671 | 12.55995
(-1.0, 4.0, 3.0) | 4 | (-1.0, 0.5, 3.5) | 48 | 0.8532051 | 0.8426245 | 7.196322 | 1.255671 | 12.55995 | 1.255671 | 12.55995
(-1.0, 4.0, 3.0) | 4 | (-1.0, -0.5, -3.5) | 48 | 0.8532051 | 0.8426245 | 7.196322 | 1.255671 | 12.55995 | 1.255671 | 12.55995
(-1.0, 4.0, 3.0) | 4 | (-3.5, 1.0, 0.5) | 48 | 0.8532051 | 0.8426245 | 7.196322 | 1.255671 | 12.55995 | 1.255671 | 12.55995
(-1.0, 4.0, 3.0) | 4 | (3.5, 1.0, -0.5) | 48 | 0.8532051 | 0.8426245 | 7.196322 | 1.255671 | 12.55995 | 1.255671 | 12.55995
(-1.0, 4.0, 3.0) | 4 | (3.5, -1.0, 0.5) | 48 | 0.8532051 | 0.8426245 | 7.196322 | 1.255671 | 12.55995 | 1.255671 | 12.55995
(-1.0, 4.0, 3.0) | 4 | (-3.5, -1.0, -0.5) | 48 | 0.8532051 | 0.8426245 | 7.196322 | 1.255671 | 12.55995 | 1.255671 | 12.55995
(-1.0, 4.0, 3.0) | 4 | (0.5, -3.5, 1.0) | 48 | 0.8532051 | 0.8426245 | 7.196322 | 1.255671 | 12.55995 | 1.255671 | 12.55995
(-1.0, 4.0, 3.0) | 4 | (-0.5, 3.5, 1.0) | 48 | 0.8532051 | 0.8426245 | 7.196322 | 1.255671 | 12.55995 | 1.255671 | 12.55995
(-1.0, 4.0, 3.0) | 4 | (-0.5, -3.5, -1.0) | 48 | 0.8532051 | 0.8426245 | 7.196322 | 1.255671 | 12.55995 | 1.255671 | 12.55995
(-1.0, 4.0, 3.0) | 4 | (0.5, 3.5, -1.0) | 48 | 0.8532051 | 0.8426245 | 7.196322 | 1.255671 | 12.55995 | 1.255671 | 12.55995
(-1.0, -4.0, 3.0) | 4 | (-1.0, -0.5, 3.5) | 48 | 0.8532051 | 0.8426245 | 7.196322 | 1.255671 | 12.55995 | 1.255671 | 12.55995
(-1.0, -4.0, 3.0) | 4 | (-1.0, 0.5, -3.5) | 48 | 0.8532051 | 0.8426245 | 7.196322 | 1.255671 | 12.55995 | 1.255671 | 12.55995
(-1.0, -4.0, 3.0) | 4 | (-1.0, -3.5, -0.5) | 48 | 0.8532051 | 0.8426245 | 7.196322 | 1.255671 | 12.55995 | 1.255671 | 12.55995
(-1.0, -4.0, 3.0) | 4 | (-1.0, 3.5, 0.5) | 48 | 0.8532051 | 0.8426245 | 7.196322 | 1.255671 | 12.55995 | 1.255671 | 12.55995
(-1.0, -4.0, 3.0) | 4 | (0.5, 1.0, -3.5) | 48 | 0.8532051 | 0.8426245 | 7.196322 | 1.255671 | 12.55995 | 1.255671 | 12.55995
(-1.0, -4.0, 3.0) | 4 | (-0.5, 1.0, 3.5) | 48 | 0.8532051 | 0.8426245 | 7.196322 | 1.255671 | 12.55995 | 1.255671 | 12.55995
(-1.0, -4.0, 3.0) | 4 | (-0.5, -1.0, -3.5) | 48 | 0.8532051 | 0.8426245 | 7.196322 | 1.255671 | 12.55995 | 1.255671 | 12.55995
(-1.0, -4.0, 3.0) | 4 | (0.5, -1.0, 3.5) | 48 | 0.8532051 | 0.8426245 | 7.196322 | 1.255671 | 12.55995 | 1.255671 | 12.55995
(-1.0, -4.0, 3.0) | 4 | (-3.5, 0.5, 1.0) | 48 | 0.8532051 | 0.8426245 | 7.196322 | 1.255671 | 12.55995 | 1.255671 | 12.55995
(-1.0, -4.0, 3.0) | 4 | (3.5, -0.5, 1.0) | 48 | 0.8532051 | 0.8426245 | 7.196322 | 1.255671 | 12.55995 | 1.255671 | 12.55995
(-1.0, -4.0, 3.0) | 4 | (3.5, 0.5, -1.0) | 48 | 0.8532051 | 0.8426245 | 7.196322 | 1.255671 | 12.55995 | 1.255671 | 12.55995
(-1.0, -4.0, 3.0) | 4 | (-3.5, -0.5, -1.0) | 48 | 0.8532051 | 0.8426245 | 7.196322 | 1.255671 | 12.55995 | 1.255671 | 12.55995
(1.0, 4.0, -3.0) | 4 | (1.0, 0.5, -3.5) | 48 | 0.8532051 | 0.8426245 | 7.196322 | 1.255671 | 12.55995 | 1.255671 | 12.55995
(1.0, 4.0, -3.0) | 4 | (1.0, -0.5, 3.5) | 48 | 0.8532051 | 0.8426245 | 7.196322 | 1.255671 | 12.55995 | 1.255671 | 12.55995
(1.0, 4.0, -3.0) | 4 | (1.0, 3.5, 0.5) | 48 | 0.8532051 | 0.8426245 | 7.196322 | 1.255671 | 12.55995 | 1.255671 | 12.55995
(1.0, 4.0, -3.0) | 4 | (1.0, -3.5, -0.5) | 48 | 0.8532051 | 0.8426245 | 7.196322 | 1.255671 | 12.55995 | 1.255671 | 12.55995
(1.0, 4.0, -3.0) | 4 | (-0.5, -1.0, 3.5) | 48 | 0.8532051 | 0.8426245 | 7.196322 | 1.255671 | 12.55995 | 1.255671 | 12.55995
(1.0, 4.0, -3.0) | 4 | (0.5, -1.0, -3.5) | 48 | 0.8532051 | 0.8426245 | 7.196322 | 1.255671 | 12.55995 | 1.255671 | 12.55995
(1.0, 4.0, -3.0) | 4 | (0.5, 1.0, 3.5) | 48 | 0.8532051 | 0.8426245 | 7.196322 | 1.255671 | 12.55995 | 1.255671 | 12.55995
(1.0, 4.0, -3.0) | 4 | (-0.5, 1.0, -3.5) | 48 | 0.8532051 | 0.8426245 | 7.196322 | 1.255671 | 12.55995 | 1.255671 | 12.55995
(1.0, 4.0, -3.0) | 4 | (3.5, -0.5, -1.0) | 48 | 0.8532051 | 0.8426245 | 7.196322 | 1.255671 | 12.55995 | 1.255671 | 12.55995
(1.0, 4.0, -3.0) | 4 | (-3.5, 0.5, -1.0) | 48 | 0.8532051 | 0.8426245 | 7.196322 | 1.255671 | 12.55995 | 1.255671 | 12.55995
(1.0, 4.0, -3.0) | 4 | (-3.5, -0.5, 1.0) | 48 | 0.8532051 | 0.8426245 | 7.196322 | 1.255671 | 12.55995 | 1.255671 | 12.55995
(1.0, 4.0, -3.0) | 4 | (3.5, 0.5, 1.0) | 48 | 0.8532051 | 0.8426245 | 7.196322 | 1.255671 | 12.55995 | 1.255671 | 12.55995
(-3.0, -1.0, 4.0) | 4 | (-3.0, 1.5, 2.5) | 48 | 0.84853 | 0.7400856 | 11.62502 | 14.65296 | 20.28949 | 14.65296 | 20.28949
(-3.0, -1.0, 4.0) | 4 | (-3.0, -1.5, -2.5) | 48 | 0.84853 | 0.7400856 | 11.62502 | 14.65296 | 20.28949 | 14.65296 | 20.28949
(-3.0, -1.0, 4.0) | 4 | (-3.0, -2.5, 1.5) | 48 | 0.84853 | 0.7400856 | 11.62502 | 14.65296 | 20.28949 | 14.65296 | 20.28949
(-3.0, -1.0, 4.0) | 4 | (-3.0, 2.5, -1.5) | 48 | 0.84853 | 0.7400856 | 11.62502 | 14.65296 | 20.28949 | 14.65296 | 20.28949
(-3.0, -1.0, 4.0) | 4 | (-1.5, 3.0, -2.5) | 48 | 0.84853 | 0.7400856 | 11.62502 | 14.65296 | 20.28949 | 14.65296 | 20.28949
(-3.0, -1.0, 4.0) | 4 | (1.5, 3.0, 2.5) | 48 | 0.84853 | 0.7400856 | 11.62502 | 14.65296 | 20.28949 | 14.65296 | 20.28949
(-3.0, -1.0, 4.0) | 4 | (1.5, -3.0, -2.5) | 48 | 0.84853 | 0.7400856 | 11.62502 | 14.65296 | 20.28949 | 14.65296 | 20.28949
(-3.0, -1.0, 4.0) | 4 | (-1.5, -3.0, 2.5) | 48 | 0.84853 | 0.7400856 | 11.62502 | 14.65296 | 20.28949 | 14.65296 | 20.28949
(-3.0, -1.0, 4.0) | 4 | (-2.5, -1.5, 3.0) | 48 | 0.84853 | 0.7400856 | 11.62502 | 14.65296 | 20.28949 | 14.65296 | 20.28949
(-3.0, -1.0, 4.0) | 4 | (2.5, 1.5, 3.0) | 48 | 0.84853 | 0.7400856 | 11.62502 | 14.65296 | 20.28949 | 14.65296 | 20.28949
(-3.0, -1.0, 4.0) | 4 | (2.5, -1.5, -3.0) | 48 | 0.84853 | 0.7400856 | 11.62502 | 14.65296 | 20.28949 | 14.65296 | 20.28949
(-3.0, -1.0, 4.0) | 4 | (-2.5, 1.5, -3.0) | 48 | 0.84853 | 0.7400856 | 11.62502 | 14.65296 | 20.28949 | 14.65296 | 20.28949
(3.0, 1.0, -4.0) | 4 | (3.0, -1.5, -2.5) | 48 | 0.84853 | 0.7400856 | 11.62502 | 14.65296 | 20.28949 | 14.65296 | 20.28949
(3.0, 1.0, -4.0) | 4 | (3.0, 1.5, 2.5) | 48 | 0.84853 | 0.7400856 | 11.62502 | 14.65296 | 20.28949 | 14.65296 | 20.28949
(3.0, 1.0, -4.0) | 4 | (3.0, 2.5, -1.5) | 48 | 0.84853 | 0.7400856 | 11.62502 | 14.65296 | 20.28949 | 14.65296 | 20.28949
(3.0, 1.0, -4.0) | 4 | (3.0, -2.5, 1.5) | 48 | 0.84853 | 0.7400856 | 11.62502 | 14.65296 | 20.28949 | 14.65296 | 20.28949
(3.0, 1.0, -4.0) | 4 | (1.5, -3.0, 2.5) | 48 | 0.84853 | 0.7400856 | 11.62502 | 14.65296 | 20.28949 | 14.65296 | 20.28949
(3.0, 1.0, -4.0) | 4 | (-1.5, -3.0, -2.5) | 48 | 0.84853 | 0.7400856 | 11.62502 | 14.65296 | 20.28949 | 14.65296 | 20.28949
(3.0, 1.0, -4.0) | 4 | (-1.5, 3.0, 2.5) | 48 | 0.84853 | 0.7400856 | 11.62502 | 14.65296 | 20.28949 | 14.65296 | 20.28949
(3.0, 1.0, -4.0) | 4 | (1.5, 3.0, -2.5) | 48 | 0.84853 | 0.7400856 | 11.62502 | 14.65296 | 20.28949 | 14.65296 | 20.28949
(3.0, 1.0, -4.0) | 4 | (2.5, 1.5, -3.0) | 48 | 0.84853 | 0.7400856 | 11.62502 | 14.65296 | 20.28949 | 14.65296 | 20.28949
(3.0, 1.0, -4.0) | 4 | (-2.5, -1.5, -3.0) | 48 | 0.84853 | 0.7400856 | 11.62502 | 14.65296 | 20.28949 | 14.65296 | 20.28949
(3.0, 1.0, -4.0) | 4 | (-2.5, 1.5, 3.0) | 48 | 0.84853 | 0.7400856 | 11.62502 | 14.65296 | 20.28949 | 14.65296 | 20.28949
(3.0, 1.0, -4.0) | 4 | (2.5, -1.5, 3.0) | 48 | 0.84853 | 0.7400856 | 11.62502 | 14.65296 | 20.28949 | 14.65296 | 20.28949
(3.0, -1.0, -4.0) | 4 | (3.0, -2.5, -1.5) | 48 | 0.84853 | 0.7400856 | 11.62502 | 14.65296 | 20.28949 | 14.65296 | 20.28949
(3.0, -1.0, -4.0) | 4 | (3.0, 2.5, 1.5) | 48 | 0.84853 | 0.7400856 | 11.62502 | 14.65296 | 20.28949 | 14.65296 | 20.28949
(3.0, -1.0, -4.0) | 4 | (3.0, 1.5, -2.5) | 48 | 0.84853 | 0.7400856 | 11.62502 | 14.65296 | 20.28949 | 14.65296 | 20.28949
(3.0, -1.0, -4.0) | 4 | (3.0, -1.5, 2.5) | 48 | 0.84853 | 0.7400856 | 11.62502 | 14.65296 | 20.28949 | 14.65296 | 20.28949
(3.0, -1.0, -4.0) | 4 | (2.5, -3.0, 1.5) | 48 | 0.84853 | 0.7400856 | 11.62502 | 14.65296 | 20.28949 | 14.65296 | 20.28949
(3.0, -1.0, -4.0) | 4 | (-2.5, -3.0, -1.5) | 48 | 0.84853 | 0.7400856 | 11.62502 | 14.65296 | 20.28949 | 14.65296 | 20.28949
(3.0, -1.0, -4.0) | 4 | (-2.5, 3.0, 1.5) | 48 | 0.84853 | 0.7400856 | 11.62502 | 14.65296 | 20.28949 | 14.65296 | 20.28949
(3.0, -1.0, -4.0) | 4 | (2.5, 3.0, -1.5) | 48 | 0.84853 | 0.7400856 | 11.62502 | 14.65296 | 20.28949 | 14.65296 | 20.28949
(3.0, -1.0, -4.0) | 4 | (1.5, 2.5, -3.0) | 48 | 0.84853 | 0.7400856 | 11.62502 | 14.65296 | 20.28949 | 14.65296 | 20.28949
(3.0, -1.0, -4.0) | 4 | (-1.5, -2.5, -3.0) | 48 | 0.84853 | 0.7400856 | 11.62502 | 14.65296 | 20.28949 | 14.65296 | 20.28949
(3.0, -1.0, -4.0) | 4 | (-1.5, 2.5, 3.0) | 48 | 0.84853 | 0.7400856 | 11.62502 | 14.65296 | 20.28949 | 14.65296 | 20.28949
(3.0, -1.0, -4.0) | 4 | (1.5, -2.5, 3.0) | 48 | 0.84853 | 0.7400856 | 11.62502 | 14.65296 | 20.28949 | 14.65296 | 20.28949
(-3.0, 1.0, 4.0) | 4 | (-3.0, 2.5, 1.5) | 48 | 0.84853 | 0.7400856 | 11.62502 | 14.65296 | 20.28949 | 14.65296 | 20.28949
(-3.0, 1.0, 4.0) | 4 | (-3.0, -2.5, -1.5) | 48 | 0.84853 | 0.7400856 | 11.62502 | 14.65296 | 20.28949 | 14.65296 | 20.28949
(-3.0, 1.0, 4.0) | 4 | (-3.0, -1.5, 2.5) | 48 | 0.84853 | 0.7400856 | 11.62502 | 14.65296 | 20.28949 | 14.65296 | 20.28949
(-3.0, 1.0, 4.0) | 4 | (-3.0, 1.5, -2.5) | 48 | 0.84853 | 0.7400856 | 11.62502 | 14.65296 | 20.28949 | 14.65296 | 20.28949
(-3.0, 1.0, 4.0) | 4 | (-2.5, 3.0, -1.5) | 48 | 0.84853 | 0.7400856 | 11.62502 | 14.65296 | 20.28949 | 14.65296 | 20.28949
(-3.0, 1.0, 4.0) | 4 | (2.5, 3.0, 1.5) | 48 | 0.84853 | 0.7400856 | 11.62502 | 14.65296 | 20.28949 | 14.65296 | 20.28949
(-3.0, 1.0, 4.0) | 4 | (2.5, -3.0, -1.5) | 48 | 0.84853 | 0.7400856 | 11.62502 | 14.65296 | 20.28949 | 14.65296 | 20.28949
(-3.0, 1.0, 4.0) | 4 | (-2.5, -3.0, 1.5) | 48 | 0.84853 | 0.7400856 | 11.62502 | 14.65296 | 20.28949 | 14.65296 | 20.28949
(-3.0, 1.0, 4.0) | 4 | (-1.5, -2.5, 3.0) | 48 | 0.84853 | 0.7400856 | 11.62502 | 14.65296 | 20.28949 | 14.65296 | 20.28949
(-3.0, 1.0, 4.0) | 4 | (1.5, 2.5, 3.0) | 48 | 0.84853 | 0.7400856 | 11.62502 | 14.65296 | 20.28949 | 14.65296 | 20.28949
(-3.0, 1.0, 4.0) | 4 | (1.5, -2.5, -3.0) | 48 | 0.84853 | 0.7400856 | 11.62502 | 14.65296 | 20.28949 | 14.65296 | 20.28949
(-3.0, 1.0, 4.0) | 4 | (-1.5, 2.5, -3.0) | 48 | 0.84853 | 0.7400856 | 11.62502 | 14.65296 | 20.28949 | 14.65296 | 20.28949
(-2.0, 4.0, 1.0) | 4 | (-2.0, 2.5, -1.5) | 48 | 0.8475942 | 0.875681 | 9.080243 | -3.207424 | 15.84801 | -3.207424 | 15.84801
(-2.0, 4.0, 1.0) | 4 | (-2.0, -2.5, 1.5) | 48 | 0.8475942 | 0.875681 | 9.080243 | -3.207424 | 15.84801 | -3.207424 | 15.84801
(-2.0, 4.0, 1.0) | 4 | (-2.0, 1.5, 2.5) | 48 | 0.8475942 | 0.875681 | 9.080243 | -3.207424 | 15.84801 | -3.207424 | 15.84801
(-2.0, 4.0, 1.0) | 4 | (-2.0, -1.5, -2.5) | 48 | 0.8475942 | 0.875681 | 9.080243 | -3.207424 | 15.84801 | -3.207424 | 15.84801
(-2.0, 4.0, 1.0) | 4 | (-2.5, 2.0, 1.5) | 48 | 0.8475942 | 0.875681 | 9.080243 | -3.207424 | 15.84801 | -3.207424 | 15.84801
(-2.0, 4.0, 1.0) | 4 | (2.5, 2.0, -1.5) | 48 | 0.8475942 | 0.875681 | 9.080243 | -3.207424 | 15.84801 | -3.207424 | 15.84801
(-2.0, 4.0, 1.0) | 4 | (2.5, -2.0, 1.5) | 48 | 0.8475942 | 0.875681 | 9.080243 | -3.207424 | 15.84801 | -3.207424 | 15.84801
(-2.0, 4.0, 1.0) | 4 | (-2.5, -2.0, -1.5) | 48 | 0.8475942 | 0.875681 | 9.080243 | -3.207424 | 15.84801 | -3.207424 | 15.84801
(-2.0, 4.0, 1.0) | 4 | (1.5, -2.5, 2.0) | 48 | 0.8475942 | 0.875681 | 9.080243 | -3.207424 | 15.84801 | -3.207424 | 15.84801
(-2.0, 4.0, 1.0) | 4 | (-1.5, 2.5, 2.0) | 48 | 0.8475942 | 0.875681 | 9.080243 | -3.207424 | 15.84801 | -3.207424 | 15.84801
(-2.0, 4.0, 1.0) | 4 | (-1.5, -2.5, -2.0) | 48 | 0.8475942 | 0.875681 | 9.080243 | -3.207424 | 15.84801 | -3.207424 | 15.84801
(-2.0, 4.0, 1.0) | 4 | (1.5, 2.5, -2.0) | 48 | 0.8475942 | 0.875681 | 9.080243 | -3.207424 | 15.84801 | -3.207424 | 15.84801
(2.0, -4.0, -1.0) | 4 | (2.0, -2.5, 1.5) | 48 | 0.8475942 | 0.875681 | 9.080243 | -3.207424 | 15.84801 | -3.207424 | 15.84801
(2.0, -4.0, -1.0) | 4 | (2.0, 2.5, -1.5) | 48 | 0.8475942 | 0.875681 | 9.080243 | -3.207424 | 15.84801 | -3.207424 | 15.84801
(2.0, -4.0, -1.0) | 4 | (2.0, -1.5, -2.5) | 48 | 0.8475942 | 0.875681 | 9.080243 | -3.207424 | 15.84801 | -3.207424 | 15.84801
(2.0, -4.0, -1.0) | 4 | (2.0, 1.5, 2.5) | 48 | 0.8475942 | 0.875681 | 9.080243 | -3.207424 | 15.84801 | -3.207424 | 15.84801
(2.0, -4.0, -1.0) | 4 | (2.5, -2.0, -1.5) | 48 | 0.8475942 | 0.875681 | 9.080243 | -3.207424 | 15.84801 | -3.207424 | 15.84801
(2.0, -4.0, -1.0) | 4 | (-2.5, -2.0, 1.5) | 48 | 0.8475942 | 0.875681 | 9.080243 | -3.207424 | 15.84801 | -3.207424 | 15.84801
(2.0, -4.0, -1.0) | 4 | (-2.5, 2.0, -1.5) | 48 | 0.8475942 | 0.875681 | 9.080243 | -3.207424 | 15.84801 | -3.207424 | 15.84801
(2.0, -4.0, -1.0) | 4 | (2.5, 2.0, 1.5) | 48 | 0.8475942 | 0.875681 | 9.080243 | -3.207424 | 15.84801 | -3.207424 | 15.84801
(2.0, -4.0, -1.0) | 4 | (-1.5, 2.5, -2.0) | 48 | 0.8475942 | 0.875681 | 9.080243 | -3.207424 | 15.84801 | -3.207424 | 15.84801
(2.0, -4.0, -1.0) | 4 | (1.5, -2.5, -2.0) | 48 | 0.8475942 | 0.875681 | 9.080243 | -3.207424 | 15.84801 | -3.207424 | 15.84801
(2.0, -4.0, -1.0) | 4 | (1.5, 2.5, 2.0) | 48 | 0.8475942 | 0.875681 | 9.080243 | -3.207424 | 15.84801 | -3.207424 | 15.84801
(2.0, -4.0, -1.0) | 4 | (-1.5, -2.5, 2.0) | 48 | 0.8475942 | 0.875681 | 9.080243 | -3.207424 | 15.84801 | -3.207424 | 15.84801
(2.0, 4.0, -1.0) | 4 | (2.0, 1.5, -2.5) | 48 | 0.8475942 | 0.875681 | 9.080243 | -3.207424 | 15.84801 | -3.207424 | 15.84801
(2.0, 4.0, -1.0) | 4 | (2.0, -1.5, 2.5) | 48 | 0.8475942 | 0.875681 | 9.080243 | -3.207424 | 15.84801 | -3.207424 | 15.84801
(2.0, 4.0, -1.0) | 4 | (2.0, 2.5, 1.5) | 48 | 0.8475942 | 0.875681 | 9.080243 | -3.207424 | 15.84801 | -3.207424 | 15.84801
(2.0, 4.0, -1.0) | 4 | (2.0, -2.5, -1.5) | 48 | 0.8475942 | 0.875681 | 9.080243 | -3.207424 | 15.84801 | -3.207424 | 15.84801
(2.0, 4.0, -1.0) | 4 | (-1.5, -2.0, 2.5) | 48 | 0.8475942 | 0.875681 | 9.080243 | -3.207424 | 15.84801 | -3.207424 | 15.84801
(2.0, 4.0, -1.0) | 4 | (1.5, -2.0, -2.5) | 48 | 0.8475942 | 0.875681 | 9.080243 | -3.207424 | 15.84801 | -3.207424 | 15.84801
(2.0, 4.0, -1.0) | 4 | (1.5, 2.0, 2.5) | 48 | 0.8475942 | 0.875681 | 9.080243 | -3.207424 | 15.84801 | -3.207424 | 15.84801
(2.0, 4.0, -1.0) | 4 | (-1.5, 2.0, -2.5) | 48 | 0.8475942 | 0.875681 | 9.080243 | -3.207424 | 15.84801 | -3.207424 | 15.84801
(2.0, 4.0, -1.0) | 4 | (2.5, -1.5, -2.0) | 48 | 0.8475942 | 0.875681 | 9.080243 | -3.207424 | 15.84801 | -3.207424 | 15.84801
(2.0, 4.0, -1.0) | 4 | (-2.5, 1.5, -2.0) | 48 | 0.8475942 | 0.875681 | 9.080243 | -3.207424 | 15.84801 | -3.207424 | 15.84801
(2.0, 4.0, -1.0) | 4 | (-2.5, -1.5, 2.0) | 48 | 0.8475942 | 0.875681 | 9.080243 | -3.207424 | 15.84801 | -3.207424 | 15.84801
(2.0, 4.0, -1.0) | 4 | (2.5, 1.5, 2.0) | 48 | 0.8475942 | 0.875681 | 9.080243 | -3.207424 | 15.84801 | -3.207424 | 15.84801
(-2.0, -4.0, 1.0) | 4 | (-2.0, -1.5, 2.5) | 48 | 0.8475942 | 0.875681 | 9.080243 | -3.207424 | 15.84801 | -3.207424 | 15.84801
(-2.0, -4.0, 1.0) | 4 | (-2.0, 1.5, -2.5) | 48 | 0.8475942 | 0.875681 | 9.080243 | -3.207424 | 15.84801 | -3.207424 | 15.84801
(-2.0, -4.0, 1.0) | 4 | (-2.0, -2.5, -1.5) | 48 | 0.8475942 | 0.875681 | 9.080243 | -3.207424 | 15.84801 | -3.207424 | 15.84801
(-2.0, -4.0, 1.0) | 4 | (-2.0, 2.5, 1.5) | 48 | 0.8475942 | 0.875681 | 9.080243 | -3.207424 | 15.84801 | -3.207424 | 15.84801
(-2.0, -4.0, 1.0) | 4 | (1.5, 2.0, -2.5) | 48 | 0.8475942 | 0.875681 | 9.080243 | -3.207424 | 15.84801 | -3.207424 | 15.84801
(-2.0, -4.0, 1.0) | 4 | (-1.5, 2.0, 2.5) | 48 | 0.8475942 | 0.875681 | 9.080243 | -3.207424 | 15.84801 | -3.207424 | 15.84801
(-2.0, -4.0, 1.0) | 4 | (-1.5, -2.0, -2.5) | 48 | 0.8475942 | 0.875681 | 9.080243 | -3.207424 | 15.84801 | -3.207424 | 15.84801
(-2.0, -4.0, 1.0) | 4 | (1.5, -2.0, 2.5) | 48 | 0.8475942 | 0.875681 | 9.080243 | -3.207424 | 15.84801 | -3.207424 | 15.84801
(-2.0, -4.0, 1.0) | 4 | (-2.5, 1.5, 2.0) | 48 | 0.8475942 | 0.875681 | 9.080243 | -3.207424 | 15.84801 | -3.207424 | 15.84801
(-2.0, -4.0, 1.0) | 4 | (2.5, -1.5, 2.0) | 48 | 0.8475942 | 0.875681 | 9.080243 | -3.207424 | 15.84801 | -3.207424 | 15.84801
(-2.0, -4.0, 1.0) | 4 | (2.5, 1.5, -2.0) | 48 | 0.8475942 | 0.875681 | 9.080243 | -3.207424 | 15.84801 | -3.207424 | 15.84801
(-2.0, -4.0, 1.0) | 4 | (-2.5, -1.5, -2.0) | 48 | 0.8475942 | 0.875681 | 9.080243 | -3.207424 | 15.84801 | -3.207424 | 15.84801
(-3.0, 0.0, -2.0) | 2 | (-3.0, -1.0, -1.0) | 24 | 0.8475116 | 0.9334791 | 8.541959 | -9.209363 | 14.90853 | -9.209363 | 14.90853
(-3.0, 0.0, -2.0) | 2 | (-3.0, 1.0, 1.0) | 24 | 0.8475116 | 0.9334791 | 8.541959 | -9.209363 | 14.90853 | -9.209363 | 14.90853
(-3.0, 0.0, -2.0) | 2 | (-3.0, 1.0, -1.0) | 24 | 0.8475116 | 0.9334791 | 8.541959 | -9.209363 | 14.90853 | -9.209363 | 14.90853
(-3.0, 0.0, -2.0) | 2 | (-3.0, -1.0, 1.0) | 24 | 0.8475116 | 0.9334791 | 8.541959 | -9.209363 | 14.90853 | -9.209363 | 14.90853
(-3.0, 0.0, -2.0) | 2 | (1.0, 3.0, 1.0) | 24 | 0.8475116 | 0.9334791 | 8.541959 | -9.209363 | 14.90853 | -9.209363 | 14.90853
(-3.0, 0.0, -2.0) | 2 | (-1.0, 3.0, -1.0) | 24 | 0.8475116 | 0.9334791 | 8.541959 | -9.209363 | 14.90853 | -9.209363 | 14.90853
(-3.0, 0.0, -2.0) | 2 | (-1.0, -3.0, 1.0) | 24 | 0.8475116 | 0.9334791 | 8.541959 | -9.209363 | 14.90853 | -9.209363 | 14.90853
(-3.0, 0.0, -2.0) | 2 | (1.0, -3.0, -1.0) | 24 | 0.8475116 | 0.9334791 | 8.541959 | -9.209363 | 14.90853 | -9.209363 | 14.90853
(-3.0, 0.0, -2.0) | 2 | (1.0, 1.0, 3.0) | 24 | 0.8475116 | 0.9334791 | 8.541959 | -9.209363 | 14.90853 | -9.209363 | 14.90853
(-3.0, 0.0, -2.0) | 2 | (-1.0, -1.0, 3.0) | 24 | 0.8475116 | 0.9334791 | 8.541959 | -9.209363 | 14.90853 | -9.209363 | 14.90853
(-3.0, 0.0, -2.0) | 2 | (-1.0, 1.0, -3.0) | 24 | 0.8475116 | 0.9334791 | 8.541959 | -9.209363 | 14.90853 | -9.209363 | 14.90853
(-3.0, 0.0, -2.0) | 2 | (1.0, -1.0, -3.0) | 24 | 0.8475116 | 0.9334791 | 8.541959 | -9.209363 | 14.90853 | -9.209363 | 14.90853
(3.0, 0.0, 2.0) | 2 | (3.0, 1.0, 1.0) | 24 | 0.8475116 | 0.9334791 | 8.541959 | -9.209363 | 14.90853 | -9.209363 | 14.90853
(3.0, 0.0, 2.0) | 2 | (3.0, -1.0, -1.0) | 24 | 0.8475116 | 0.9334791 | 8.541959 | -9.209363 | 14.90853 | -9.209363 | 14.90853
(3.0, 0.0, 2.0) | 2 | (3.0, -1.0, 1.0) | 24 | 0.8475116 | 0.9334791 | 8.541959 | -9.209363 | 14.90853 | -9.209363 | 14.90853
(3.0, 0.0, 2.0) | 2 | (3.0, 1.0, -1.0) | 24 | 0.8475116 | 0.9334791 | 8.541959 | -9.209363 | 14.90853 | -9.209363 | 14.90853
(3.0, 0.0, 2.0) | 2 | (-1.0, -3.0, -1.0) | 24 | 0.8475116 | 0.9334791 | 8.541959 | -9.209363 | 14.90853 | -9.209363 | 14.90853
(3.0, 0.0, 2.0) | 2 | (1.0, -3.0, 1.0) | 24 | 0.8475116 | 0.9334791 | 8.541959 | -9.209363 | 14.90853 | -9.209363 | 14.90853
(3.0, 0.0, 2.0) | 2 | (1.0, 3.0, -1.0) | 24 | 0.8475116 | 0.9334791 | 8.541959 | -9.209363 | 14.90853 | -9.209363 | 14.90853
(3.0, 0.0, 2.0) | 2 | (-1.0, 3.0, 1.0) | 24 | 0.8475116 | 0.9334791 | 8.541959 | -9.209363 | 14.90853 | -9.209363 | 14.90853
(3.0, 0.0, 2.0) | 2 | (-1.0, -1.0, -3.0) | 24 | 0.8475116 | 0.9334791 | 8.541959 | -9.209363 | 14.90853 | -9.209363 | 14.90853
(3.0, 0.0, 2.0) | 2 | (1.0, 1.0, -3.0) | 24 | 0.8475116 | 0.9334791 | 8.541959 | -9.209363 | 14.90853 | -9.209363 | 14.90853
(3.0, 0.0, 2.0) | 2 | (1.0, -1.0, 3.0) | 24 | 0.8475116 | 0.9334791 | 8.541959 | -9.209363 | 14.90853 | -9.209363 | 14.90853
(3.0, 0.0, 2.0) | 2 | (-1.0, 1.0, 3.0) | 24 | 0.8475116 | 0.9334791 | 8.541959 | -9.209363 | 14.90853 | -9.209363 | 14.90853
(-3.0, 2.0, -1.0) | 4 | (-3.0, 0.5, -1.5) | 48 | 0.8448804 | 0.9129606 | 10.16748 | -7.457076 | 17.7456 | -7.457076 | 17.7456
(-3.0, 2.0, -1.0) | 4 | (-3.0, -0.5, 1.5) | 48 | 0.8448804 | 0.9129606 | 10.16748 | -7.457076 | 17.7456 | -7.457076 | 17.7456
(-3.0, 2.0, -1.0) | 4 | (-3.0, 1.5, 0.5) | 48 | 0.8448804 | 0.9129606 | 10.16748 | -7.457076 | 17.7456 | -7.457076 | 17.7456
(-3.0, 2.0, -1.0) | 4 | (-3.0, -1.5, -0.5) | 48 | 0.8448804 | 0.9129606 | 10.16748 | -7.457076 | 17.7456 | -7.457076 | 17.7456
(-3.0, 2.0, -1.0) | 4 | (-0.5, 3.0, 1.5) | 48 | 0.8448804 | 0.9129606 | 10.16748 | -7.457076 | 17.7456 | -7.457076 | 17.7456
(-3.0, 2.0, -1.0) | 4 | (0.5, 3.0, -1.5) | 48 | 0.8448804 | 0.9129606 | 10.16748 | -7.457076 | 17.7456 | -7.457076 | 17.7456
(-3.0, 2.0, -1.0) | 4 | (0.5, -3.0, 1.5) | 48 | 0.8448804 | 0.9129606 | 10.16748 | -7.457076 | 17.7456 | -7.457076 | 17.7456
(-3.0, 2.0, -1.0) | 4 | (-0.5, -3.0, -1.5) | 48 | 0.8448804 | 0.9129606 | 10.16748 | -7.457076 | 17.7456 | -7.457076 | 17.7456
(-3.0, 2.0, -1.0) | 4 | (1.5, -0.5, 3.0) | 48 | 0.8448804 | 0.9129606 | 10.16748 | -7.457076 | 17.7456 | -7.457076 | 17.7456
(-3.0, 2.0, -1.0) | 4 | (-1.5, 0.5, 3.0) | 48 | 0.8448804 | 0.9129606 | 10.16748 | -7.457076 | 17.7456 | -7.457076 | 17.7456
(-3.0, 2.0, -1.0) | 4 | (-1.5, -0.5, -3.0) | 48 | 0.8448804 | 0.9129606 | 10.16748 | -7.457076 | 17.7456 | -7.457076 | 17.7456
(-3.0, 2.0, -1.0) | 4 | (1.5, 0.5, -3.0) | 48 | 0.8448804 | 0.9129606 | 10.16748 | -7.457076 | 17.7456 | -7.457076 | 17.7456
(3.0, -2.0, 1.0) | 4 | (3.0, -0.5, 1.5) | 48 | 0.8448804 | 0.9129606 | 10.16748 | -7.457076 | 17.7456 | -7.457076 | 17.7456
(3.0, -2.0, 1.0) | 4 | (3.0, 0.5, -1.5) | 48 | 0.8448804 | 0.9129606 | 10.16748 | -7.457076 | 17.7456 | -7.457076 | 17.7456
(3.0, -2.0, 1.0) | 4 | (3.0, -1.5, -0.5) | 48 | 0.8448804 | 0.9129606 | 10.16748 | -7.457076 | 17.7456 | -7.457076 | 17.7456
(3.0, -2.0, 1.0) | 4 | (3.0, 1.5, 0.5) | 48 | 0.8448804 | 0.9129606 | 10.16748 | -7.457076 | 17.7456 | -7.457076 | 17.7456
(3.0, -2.0, 1.0) | 4 | (0.5, -3.0, -1.5) | 48 | 0.8448804 | 0.9129606 | 10.16748 | -7.457076 | 17.7456 | -7.457076 | 17.7456
(3.0, -2.0, 1.0) | 4 | (-0.5, -3.0, 1.5) | 48 | 0.8448804 | 0.9129606 | 10.16748 | -7.457076 | 17.7456 | -7.457076 | 17.7456
(3.0, -2.0, 1.0) | 4 | (-0.5, 3.0, -1.5) | 48 | 0.8448804 | 0.9129606 | 10.16748 | -7.457076 | 17.7456 | -7.457076 | 17.7456
(3.0, -2.0, 1.0) | 4 | (0.5, 3.0, 1.5) | 48 | 0.8448804 | 0.9129606 | 10.16748 | -7.457076 | 17.7456 | -7.457076 | 17.7456
(3.0, -2.0, 1.0) | 4 | (-1.5, 0.5, -3.0) | 48 | 0.8448804 | 0.9129606 | 10.16748 | -7.457076 | 17.7456 | -7.457076 | 17.7456
(3.0, -2.0, 1.0) | 4 | (1.5, -0.5, -3.0) | 48 | 0.8448804 | 0.9129606 | 10.16748 | -7.457076 | 17.7456 | -7.457076 | 17.7456
(3.0, -2.0, 1.0) | 4 | (1.5, 0.5, 3.0) | 48 | 0.8448804 | 0.9129606 | 10.16748 | -7.457076 | 17.7456 | -7.457076 | 17.7456
(3.0, -2.0, 1.0) | 4 | (-1.5, -0.5, 3.0) | 48 | 0.8448804 | 0.9129606 | 10.16748 | -7.457076 | 17.7456 | -7.457076 | 17.7456
(3.0, 2.0, 1.0) | 4 | (3.0, 1.5, -0.5) | 48 | 0.8448804 | 0.9129606 | 10.16748 | -7.457076 | 17.7456 | -7.457076 | 17.7456
(3.0, 2.0, 1.0) | 4 | (3.0, -1.5, 0.5) | 48 | 0.8448804 | 0.9129606 | 10.16748 | -7.457076 | 17.7456 | -7.457076 | 17.7456
(3.0, 2.0, 1.0) | 4 | (3.0, 0.5, 1.5) | 48 | 0.8448804 | 0.9129606 | 10.16748 | -7.457076 | 17.7456 | -7.457076 | 17.7456
(3.0, 2.0, 1.0) | 4 | (3.0, -0.5, -1.5) | 48 | 0.8448804 | 0.9129606 | 10.16748 | -7.457076 | 17.7456 | -7.457076 | 17.7456
(3.0, 2.0, 1.0) | 4 | (-1.5, -3.0, 0.5) | 48 | 0.8448804 | 0.9129606 | 10.16748 | -7.457076 | 17.7456 | -7.457076 | 17.7456
(3.0, 2.0, 1.0) | 4 | (1.5, -3.0, -0.5) | 48 | 0.8448804 | 0.9129606 | 10.16748 | -7.457076 | 17.7456 | -7.457076 | 17.7456
(3.0, 2.0, 1.0) | 4 | (1.5, 3.0, 0.5) | 48 | 0.8448804 | 0.9129606 | 10.16748 | -7.457076 | 17.7456 | -7.457076 | 17.7456
(3.0, 2.0, 1.0) | 4 | (-1.5, 3.0, -0.5) | 48 | 0.8448804 | 0.9129606 | 10.16748 | -7.457076 | 17.7456 | -7.457076 | 17.7456
(3.0, 2.0, 1.0) | 4 | (0.5, -1.5, -3.0) | 48 | 0.8448804 | 0.9129606 | 10.16748 | -7.457076 | 17.7456 | -7.457076 | 17.7456
(3.0, 2.0, 1.0) | 4 | (-0.5, 1.5, -3.0) | 48 | 0.8448804 | 0.9129606 | 10.16748 | -7.457076 | 17.7456 | -7.457076 | 17.7456
(3.0, 2.0, 1.0) | 4 | (-0.5, -1.5, 3.0) | 48 | 0.8448804 | 0.9129606 | 10.16748 | -7.457076 | 17.7456 | -7.457076 | 17.7456
(3.0, 2.0, 1.0) | 4 | (0.5, 1.5, 3.0) | 48 | 0.8448804 | 0.9129606 | 10.16748 | -7.457076 | 17.7456 | -7.457076 | 17.7456
(-3.0, -2.0, -1.0) | 4 | (-3.0, -1.5, 0.5) | 48 | 0.8448804 | 0.9129606 | 10.16748 | -7.457076 | 17.7456 | -7.457076 | 17.7456
(-3.0, -2.0, -1.0) | 4 | (-3.0, 1.5, -0.5) | 48 | 0.8448804 | 0.9129606 | 10.16748 | -7.457076 | 17.7456 | -7.457076 | 17.7456
(-3.0, -2.0, -1.0) | 4 | (-3.0, -0.5, -1.5) | 48 | 0.8448804 | 0.9129606 | 10.16748 | -7.457076 | 17.7456 | -7.457076 | 17.7456
(-3.0, -2.0, -1.0) | 4 | (-3.0, 0.5, 1.5) | 48 | 0.8448804 | 0.9129606 | 10.16748 | -7.457076 | 17.7456 | -7.457076 | 17.7456
(-3.0, -2.0, -1.0) | 4 | (1.5, 3.0, -0.5) | 48 | 0.8448804 | 0.9129606 | 10.16748 | -7.457076 | 17.7456 | -7.457076 | 17.7456
(-3.0, -2.0, -1.0) | 4 | (-1.5, 3.0, 0.5) | 48 | 0.8448804 | 0.9129606 | 10.16748 | -7.457076 | 17.7456 | -7.457076 | 17.7456
(-3.0, -2.0, -1.0) | 4 | (-1.5, -3.0, -0.5) | 48 | 0.8448804 | 0.9129606 | 10.16748 | -7.457076 | 17.7456 | -7.457076 | 17.7456
(-3.0, -2.0, -1.0) | 4 | (1.5, -3.0, 0.5) | 48 | 0.8448804 | 0.9129606 | 10.16748 | -7.457076 | 17.7456 | -7.457076 | 17.7456
(-3.0, -2.0, -1.0) | 4 | (-0.5, 1.5, 3.0) | 48 | 0.8448804 | 0.9129606 | 10.16748 | -7.457076 | 17.7456 | -7.457076 | 17.7456
(-3.0, -2.0, -1.0) | 4 | (0.5, -1.5, 3.0) | 48 | 0.8448804 | 0.9129606 | 10.16748 | -7.457076 | 17.7456 | -7.457076 | 17.7456
(-3.0, -2.0, -1.0) | 4 | (0.5, 1.5, -3.0) | 48 | 0.8448804 | 0.9129606 | 10.16748 | -7.457076 | 17.7456 | -7.457076 | 17.7456
(-3.0, -2.0, -1.0) | 4 | (-0.5, -1.5, -3.0) | 48 | 0.8448804 | 0.9129606 | 10.16748 | -7.457076 | 17.7456 | -7.457076 | 17.7456
(2.0, 4.0, 0.0) | 4 | (2.0, 2.0, -2.0) | 8 | 0.8410361 | 0.8937382 | 7.746236 | -5.896815 | 13.51973 | -5.896815 | 13.51973
(2.0, 4.0, 0.0) | 4 | (2.0, -2.0, 2.0) | 8 | 0.8410361 | 0.8937382 | 7.746236 | -5.896815 | 13.51973 | -5.896815 | 13.51973
(2.0, 4.0, 0.0) | 4 | (2.0, 2.0, 2.0) | 8 | 0.8410361 | 0.8937382 | 7.746236 | -5.896815 | 13.51973 | -5.896815 | 13.51973
(2.0, 4.0, 0.0) | 4 | (2.0, -2.0, -2.0) | 8 | 0.8410361 | 0.8937382 | 7.746236 | -5.896815 | 13.51973 | -5.896815 | 13.51973
(2.0, 4.0, 0.0) | 4 | (-2.0, -2.0, 2.0) | 8 | 0.8410361 | 0.8937382 | 7.746236 | -5.896815 | 13.51973 | -5.896815 | 13.51973
(2.0, 4.0, 0.0) | 4 | (2.0, -2.0, -2.0) | 8 | 0.8410361 | 0.8937382 | 7.746236 | -5.896815 | 13.51973 | -5.896815 | 13.51973
(2.0, 4.0, 0.0) | 4 | (2.0, 2.0, 2.0) | 8 | 0.8410361 | 0.8937382 | 7.746236 | -5.896815 | 13.51973 | -5.896815 | 13.51973
(2.0, 4.0, 0.0) | 4 | (-2.0, 2.0, -2.0) | 8 | 0.8410361 | 0.8937382 | 7.746236 | -5.896815 | 13.51973 | -5.896815 | 13.51973
(2.0, 4.0, 0.0) | 4 | (2.0, -2.0, -2.0) | 8 | 0.8410361 | 0.8937382 | 7.746236 | -5.896815 | 13.51973 | -5.896815 | 13.51973
(2.0, 4.0, 0.0) | 4 | (-2.0, 2.0, -2.0) | 8 | 0.8410361 | 0.8937382 | 7.746236 | -5.896815 | 13.51973 | -5.896815 | 13.51973
(2.0, 4.0, 0.0) | 4 | (-2.0, -2.0, 2.0) | 8 | 0.8410361 | 0.8937382 | 7.746236 | -5.896815 | 13.51973 | -5.896815 | 13.51973
(2.0, 4.0, 0.0) | 4 | (2.0, 2.0, 2.0) | 8 | 0.8410361 | 0.8937382 | 7.746236 | -5.896815 | 13.51973 | -5.896815 | 13.51973
(-2.0, -4.0, 0.0) | 4 | (-2.0, -2.0, 2.0) | 8 | 0.8410361 | 0.8937382 | 7.746236 | -5.896815 | 13.51973 | -5.896815 | 13.51973
(-2.0, -4.0, 0.0) | 4 | (-2.0, 2.0, -2.0) | 8 | 0.8410361 | 0.8937382 | 7.746236 | -5.896815 | 13.51973 | -5.896815 | 13.51973
(-2.0, -4.0, 0.0) | 4 | (-2.0, -2.0, -2.0) | 8 | 0.8410361 | 0.8937382 | 7.746236 | -5.896815 | 13.51973 | -5.896815 | 13.51973
(-2.0, -4.0, 0.0) | 4 | (-2.0, 2.0, 2.0) | 8 | 0.8410361 | 0.8937382 | 7.746236 | -5.896815 | 13.51973 | -5.896815 | 13.51973
(-2.0, -4.0, 0.0) | 4 | (2.0, 2.0, -2.0) | 8 | 0.8410361 | 0.8937382 | 7.746236 | -5.896815 | 13.51973 | -5.896815 | 13.51973
(-2.0, -4.0, 0.0) | 4 | (-2.0, 2.0, 2.0) | 8 | 0.8410361 | 0.8937382 | 7.746236 | -5.896815 | 13.51973 | -5.896815 | 13.51973
(-2.0, -4.0, 0.0) | 4 | (-2.0, -2.0, -2.0) | 8 | 0.8410361 | 0.8937382 | 7.746236 | -5.896815 | 13.51973 | -5.896815 | 13.51973
(-2.0, -4.0, 0.0) | 4 | (2.0, -2.0, 2.0) | 8 | 0.8410361 | 0.8937382 | 7.746236 | -5.896815 | 13.51973 | -5.896815 | 13.51973
(-2.0, -4.0, 0.0) | 4 | (-2.0, 2.0, 2.0) | 8 | 0.8410361 | 0.8937382 | 7.746236 | -5.896815 | 13.51973 | -5.896815 | 13.51973
(-2.0, -4.0, 0.0) | 4 | (2.0, -2.0, 2.0) | 8 | 0.8410361 | 0.8937382 | 7.746236 | -5.896815 | 13.51973 | -5.896815 | 13.51973
(-2.0, -4.0, 0.0) | 4 | (2.0, 2.0, -2.0) | 8 | 0.8410361 | 0.8937382 | 7.746236 | -5.896815 | 13.51973 | -5.896815 | 13.51973
(-2.0, -4.0, 0.0) | 4 | (-2.0, -2.0, -2.0) | 8 | 0.8410361 | 0.8937382 | 7.746236 | -5.896815 | 13.51973 | -5.896815 | 13.51973
(-2.0, 4.0, 0.0) | 4 | (-2.0, 2.0, -2.0) | 8 | 0.8410361 | 0.8937382 | 7.746236 | -5.896815 | 13.51973 | -5.896815 | 13.51973
(-2.0, 4.0, 0.0) | 4 | (-2.0, -2.0, 2.0) | 8 | 0.8410361 | 0.8937382 | 7.746236 | -5.896815 | 13.51973 | -5.896815 | 13.51973
(-2.0, 4.0, 0.0) | 4 | (-2.0, 2.0, 2.0) | 8 | 0.8410361 | 0.8937382 | 7.746236 | -5.896815 | 13.51973 | -5.896815 | 13.51973
(-2.0, 4.0, 0.0) | 4 | (-2.0, -2.0, -2.0) | 8 | 0.8410361 | 0.8937382 | 7.746236 | -5.896815 | 13.51973 | -5.896815 | 13.51973
(-2.0, 4.0, 0.0) | 4 | (-2.0, 2.0, 2.0) | 8 | 0.8410361 | 0.8937382 | 7.746236 | -5.896815 | 13.51973 | -5.896815 | 13.51973
(-2.0, 4.0, 0.0) | 4 | (2.0, 2.0, -2.0) | 8 | 0.8410361 | 0.8937382 | 7.746236 | -5.896815 | 13.51973 | -5.896815 | 13.51973
(-2.0, 4.0, 0.0) | 4 | (2.0, -2.0, 2.0) | 8 | 0.8410361 | 0.8937382 | 7.746236 | -5.896815 | 13.51973 | -5.896815 | 13.51973
(-2.0, 4.0, 0.0) | 4 | (-2.0, -2.0, -2.0) | 8 | 0.8410361 | 0.8937382 | 7.746236 | -5.896815 | 13.51973 | -5.896815 | 13.51973
(-2.0, 4.0, 0.0) | 4 | (2.0, -2.0, 2.0) | 8 | 0.8410361 | 0.8937382 | 7.746236 | -5.896815 | 13.51973 | -5.896815 | 13.51973
(-2.0, 4.0, 0.0) | 4 | (-2.0, 2.0, 2.0) | 8 | 0.8410361 | 0.8937382 | 7.746236 | -5.896815 | 13.51973 | -5.896815 | 13.51973
(-2.0, 4.0, 0.0) | 4 | (-2.0, -2.0, -2.0) | 8 | 0.8410361 | 0.8937382 | 7.746236 | -5.896815 | 13.51973 | -5.896815 | 13.51973
(-2.0, 4.0, 0.0) | 4 | (2.0, 2.0, -2.0) | 8 | 0.8410361 | 0.8937382 | 7.746236 | -5.896815 | 13.51973 | -5.896815 | 13.51973
(2.0, -4.0, 0.0) | 4 | (2.0, -2.0, 2.0) | 8 | 0.8410361 | 0.8937382 | 7.746236 | -5.896815 | 13.51973 | -5.896815 | 13.51973
(2.0, -4.0, 0.0) | 4 | (2.0, 2.0, -2.0) | 8 | 0.8410361 | 0.8937382 | 7.746236 | -5.896815 | 13.51973 | -5.896815 | 13.51973
(2.0, -4.0, 0.0) | 4 | (2.0, -2.0, -2.0) | 8 | 0.8410361 | 0.8937382 | 7.746236 | -5.896815 | 13.51973 | -5.896815 | 13.51973
(2.0, -4.0, 0.0) | 4 | (2.0, 2.0, 2.0) | 8 | 0.8410361 | 0.8937382 | 7.746236 | -5.896815 | 13.51973 | -5.896815 | 13.51973
(2.0, -4.0, 0.0) | 4 | (2.0, -2.0, -2.0) | 8 | 0.8410361 | 0.8937382 | 7.746236 | -5.896815 | 13.51973 | -5.896815 | 13.51973
(2.0, -4.0, 0.0) | 4 | (-2.0, -2.0, 2.0) | 8 | 0.8410361 | 0.8937382 | 7.746236 | -5.896815 | 13.51973 | -5.896815 | 13.51973
(2.0, -4.0, 0.0) | 4 | (-2.0, 2.0, -2.0) | 8 | 0.8410361 | 0.8937382 | 7.746236 | -5.896815 | 13.51973 | -5.896815 | 13.51973
(2.0, -4.0, 0.0) | 4 | (2.0, 2.0, 2.0) | 8 | 0.8410361 | 0.8937382 | 7.746236 | -5.896815 | 13.51973 | -5.896815 | 13.51973
(2.0, -4.0, 0.0) | 4 | (-2.0, 2.0, -2.0) | 8 | 0.8410361 | 0.8937382 | 7.746236 | -5.896815 | 13.51973 | -5.896815 | 13.51973
(2.0, -4.0, 0.0) | 4 | (2.0, -2.0, -2.0) | 8 | 0.8410361 | 0.8937382 | 7.746236 | -5.896815 | 13.51973 | -5.896815 | 13.51973
(2.0, -4.0, 0.0) | 4 | (2.0, 2.0, 2.0) | 8 | 0.8410361 | 0.8937382 | 7.746236 | -5.896815 | 13.51973 | -5.896815 | 13.51973
(2.0, -4.0, 0.0) | 4 | (-2.0, -2.0, 2.0) | 8 | 0.8410361 | 0.8937382 | 7.746236 | -5.896815 | 13.51973 | -5.896815 | 13.51973
(2.0, 0.0, 4.0) | 2 | (2.0, 2.0, 2.0) | 8 | 0.8380376 | 0.8937382 | 2.040226 | -6.232315 | 3.560865 | -6.232315 | 3.560865
(2.0, 0.0, 4.0) | 2 | (2.0, -2.0, -2.0) | 8 | 0.8380376 | 0.8937382 | 2.040226 | -6.232315 | 3.560865 | -6.232315 | 3.560865
(2.0, 0.0, 4.0) | 2 | (2.0, -2.0, 2.0) | 8 | 0.8380376 | 0.8937382 | 2.040226 | -6.232315 | 3.560865 | -6.232315 | 3.560865
(2.0, 0.0, 4.0) | 2 | (2.0, 2.0, -2.0) | 8 | 0.8380376 | 0.8937382 | 2.040226 | -6.232315 | 3.560865 | -6.232315 | 3.560865
(2.0, 0.0, 4.0) | 2 | (-2.0, -2.0, -2.0) | 8 | 0.8380376 | 0.8937382 | 2.040226 | -6.232315 | 3.560865 | -6.232315 | 3.560865
(2.0, 0.0, 4.0) | 2 | (2.0, -2.0, 2.0) | 8 | 0.8380376 | 0.8937382 | 2.040226 | -6.232315 | 3.560865 | -6.232315 | 3.560865
(2.0, 0.0, 4.0) | 2 | (2.0, 2.0, -2.0) | 8 | 0.8380376 | 0.8937382 | 2.040226 | -6.232315 | 3.560865 | -6.232315 | 3.560865
(2.0, 0.0, 4.0) | 2 | (-2.0, 2.0, 2.0) | 8 | 0.8380376 | 0.8937382 | 2.040226 | -6.232315 | 3.560865 | -6.232315 | 3.560865
(2.0, 0.0, 4.0) | 2 | (-2.0, -2.0, -2.0) | 8 | 0.8380376 | 0.8937382 | 2.040226 | -6.232315 | 3.560865 | -6.232315 | 3.560865
(2.0, 0.0, 4.0) | 2 | (2.0, 2.0, -2.0) | 8 | 0.8380376 | 0.8937382 | 2.040226 | -6.232315 | 3.560865 | -6.232315 | 3.560865
(2.0, 0.0, 4.0) | 2 | (2.0, -2.0, 2.0) | 8 | 0.8380376 | 0.8937382 | 2.040226 | -6.232315 | 3.560865 | -6.232315 | 3.560865
(2.0, 0.0, 4.0) | 2 | (-2.0, 2.0, 2.0) | 8 | 0.8380376 | 0.8937382 | 2.040226 | -6.232315 | 3.560865 | -6.232315 | 3.560865
(-2.0, 0.0, -4.0) | 2 | (-2.0, -2.0, -2.0) | 8 | 0.8380376 | 0.8937382 | 2.040226 | -6.232315 | 3.560865 | -6.232315 | 3.560865
(-2.0, 0.0, -4.0) | 2 | (-2.0, 2.0, 2.0) | 8 | 0.8380376 | 0.8937382 | 2.040226 | -6.232315 | 3.560865 | -6.232315 | 3.560865
(-2.0, 0.0, -4.0) | 2 | (-2.0, 2.0, -2.0) | 8 | 0.8380376 | 0.8937382 | 2.040226 | -6.232315 | 3.560865 | -6.232315 | 3.560865
(-2.0, 0.0, -4.0) | 2 | (-2.0, -2.0, 2.0) | 8 | 0.8380376 | 0.8937382 | 2.040226 | -6.232315 | 3.560865 | -6.232315 | 3.560865
(-2.0, 0.0, -4.0) | 2 | (2.0, 2.0, 2.0) | 8 | 0.8380376 | 0.8937382 | 2.040226 | -6.232315 | 3.560865 | -6.232315 | 3.560865
(-2.0, 0.0, -4.0) | 2 | (-2.0, 2.0, -2.0) | 8 | 0.8380376 | 0.8937382 | 2.040226 | -6.232315 | 3.560865 | -6.232315 | 3.560865
(-2.0, 0.0, -4.0) | 2 | (-2.0, -2.0, 2.0) | 8 | 0.8380376 | 0.8937382 | 2.040226 | -6.232315 | 3.560865 | -6.232315 | 3.560865
(-2.0, 0.0, -4.0) | 2 | (2.0, -2.0, -2.0) | 8 | 0.8380376 | 0.8937382 | 2.040226 | -6.232315 | 3.560865 | -6.232315 | 3.560865
(-2.0, 0.0, -4.0) | 2 | (2.0, 2.0, 2.0) | 8 | 0.8380376 | 0.8937382 | 2.040226 | -6.232315 | 3.560865 | -6.232315 | 3.560865
(-2.0, 0.0, -4.0) | 2 | (-2.0, -2.0, 2.0) | 8 | 0.8380376 | 0.8937382 | 2.040226 | -6.232315 | 3.560865 | -6.232315 | 3.560865
(-2.0, 0.0, -4.0) | 2 | (-2.0, 2.0, -2.0) | 8 | 0.8380376 | 0.8937382 | 2.040226 | -6.232315 | 3.560865 | -6.232315 | 3.560865
(-2.0, 0.0, -4.0) | 2 | (2.0, -2.0, -2.0) | 8 | 0.8380376 | 0.8937382 | 2.040226 | -6.232315 | 3.560865 | -6.232315 | 3.560865
(2.0, -3.0, -4.0) | 4 | (2.0, -3.5, -0.5) | 48 | 0.8343134 | 0.7621825 | 9.407808 | 9.463731 | 16.41972 | 9.463731 | 16.41972
(2.0, -3.0, -4.0) | 4 | (2.0, 3.5, 0.5) | 48 | 0.8343134 | 0.7621825 | 9.407808 | 9.463731 | 16.41972 | 9.463731 | 16.41972
(2.0, -3.0, -4.0) | 4 | (2.0, 0.5, -3.5) | 48 | 0.8343134 | 0.7621825 | 9.407808 | 9.463731 | 16.41972 | 9.463731 | 16.41972
(2.0, -3.0, -4.0) | 4 | (2.0, -0.5, 3.5) | 48 | 0.8343134 | 0.7621825 | 9.407808 | 9.463731 | 16.41972 | 9.463731 | 16.41972
(2.0, -3.0, -4.0) | 4 | (3.5, -2.0, 0.5) | 48 | 0.8343134 | 0.7621825 | 9.407808 | 9.463731 | 16.41972 | 9.463731 | 16.41972
(2.0, -3.0, -4.0) | 4 | (-3.5, -2.0, -0.5) | 48 | 0.8343134 | 0.7621825 | 9.407808 | 9.463731 | 16.41972 | 9.463731 | 16.41972
(2.0, -3.0, -4.0) | 4 | (-3.5, 2.0, 0.5) | 48 | 0.8343134 | 0.7621825 | 9.407808 | 9.463731 | 16.41972 | 9.463731 | 16.41972
(2.0, -3.0, -4.0) | 4 | (3.5, 2.0, -0.5) | 48 | 0.8343134 | 0.7621825 | 9.407808 | 9.463731 | 16.41972 | 9.463731 | 16.41972
(2.0, -3.0, -4.0) | 4 | (0.5, 3.5, -2.0) | 48 | 0.8343134 | 0.7621825 | 9.407808 | 9.463731 | 16.41972 | 9.463731 | 16.41972
(2.0, -3.0, -4.0) | 4 | (-0.5, -3.5, -2.0) | 48 | 0.8343134 | 0.7621825 | 9.407808 | 9.463731 | 16.41972 | 9.463731 | 16.41972
(2.0, -3.0, -4.0) | 4 | (-0.5, 3.5, 2.0) | 48 | 0.8343134 | 0.7621825 | 9.407808 | 9.463731 | 16.41972 | 9.463731 | 16.41972
(2.0, -3.0, -4.0) | 4 | (0.5, -3.5, 2.0) | 48 | 0.8343134 | 0.7621825 | 9.407808 | 9.463731 | 16.41972 | 9.463731 | 16.41972
(-2.0, 3.0, 4.0) | 4 | (-2.0, 3.5, 0.5) | 48 | 0.8343134 | 0.7621825 | 9.407808 | 9.463731 | 16.41972 | 9.463731 | 16.41972
(-2.0, 3.0, 4.0) | 4 | (-2.0, -3.5, -0.5) | 48 | 0.8343134 | 0.7621825 | 9.407808 | 9.463731 | 16.41972 | 9.463731 | 16.41972
(-2.0, 3.0, 4.0) | 4 | (-2.0, -0.5, 3.5) | 48 | 0.8343134 | 0.7621825 | 9.407808 | 9.463731 | 16.41972 | 9.463731 | 16.41972
(-2.0, 3.0, 4.0) | 4 | (-2.0, 0.5, -3.5) | 48 | 0.8343134 | 0.7621825 | 9.407808 | 9.463731 | 16.41972 | 9.463731 | 16.41972
(-2.0, 3.0, 4.0) | 4 | (-3.5, 2.0, -0.5) | 48 | 0.8343134 | 0.7621825 | 9.407808 | 9.463731 | 16.41972 | 9.463731 | 16.41972
(-2.0, 3.0, 4.0) | 4 | (3.5, 2.0, 0.5) | 48 | 0.8343134 | 0.7621825 | 9.407808 | 9.463731 | 16.41972 | 9.463731 | 16.41972
(-2.0, 3.0, 4.0) | 4 | (3.5, -2.0, -0.5) | 48 | 0.8343134 | 0.7621825 | 9.407808 | 9.463731 | 16.41972 | 9.463731 | 16.41972
(-2.0, 3.0, 4.0) | 4 | (-3.5, -2.0, 0.5) | 48 | 0.8343134 | 0.7621825 | 9.407808 | 9.463731 | 16.41972 | 9.463731 | 16.41972
(-2.0, 3.0, 4.0) | 4 | (-0.5, -3.5, 2.0) | 48 | 0.8343134 | 0.7621825 | 9.407808 | 9.463731 | 16.41972 | 9.463731 | 16.41972
(-2.0, 3.0, 4.0) | 4 | (0.5, 3.5, 2.0) | 48 | 0.8343134 | 0.7621825 | 9.407808 | 9.463731 | 16.41972 | 9.463731 | 16.41972
(-2.0, 3.0, 4.0) | 4 | (0.5, -3.5, -2.0) | 48 | 0.8343134 | 0.7621825 | 9.407808 | 9.463731 | 16.41972 | 9.463731 | 16.41972
(-2.0, 3.0, 4.0) | 4 | (-0.5, 3.5, -2.0) | 48 | 0.8343134 | 0.7621825 | 9.407808 | 9.463731 | 16.41972 | 9.463731 | 16.41972
(-2.0, -3.0, 4.0) | 4 | (-2.0, 0.5, 3.5) | 48 | 0.8343134 | 0.7621825 | 9.407808 | 9.463731 | 16.41972 | 9.463731 | 16.41972
(-2.0, -3.0, 4.0) | 4 | (-2.0, -0.5, -3.5) | 48 | 0.8343134 | 0.7621825 | 9.407808 | 9.463731 | 16.41972 | 9.463731 | 16.41972
(-2.0, -3.0, 4.0) | 4 | (-2.0, -3.5, 0.5) | 48 | 0.8343134 | 0.7621825 | 9.407808 | 9.463731 | 16.41972 | 9.463731 | 16.41972
(-2.0, -3.0, 4.0) | 4 | (-2.0, 3.5, -0.5) | 48 | 0.8343134 | 0.7621825 | 9.407808 | 9.463731 | 16.41972 | 9.463731 | 16.41972
(-2.0, -3.0, 4.0) | 4 | (-0.5, 2.0, -3.5) | 48 | 0.8343134 | 0.7621825 | 9.407808 | 9.463731 | 16.41972 | 9.463731 | 16.41972
(-2.0, -3.0, 4.0) | 4 | (0.5, 2.0, 3.5) | 48 | 0.8343134 | 0.7621825 | 9.407808 | 9.463731 | 16.41972 | 9.463731 | 16.41972
(-2.0, -3.0, 4.0) | 4 | (0.5, -2.0, -3.5) | 48 | 0.8343134 | 0.7621825 | 9.407808 | 9.463731 | 16.41972 | 9.463731 | 16.41972
(-2.0, -3.0, 4.0) | 4 | (-0.5, -2.0, 3.5) | 48 | 0.8343134 | 0.7621825 | 9.407808 | 9.463731 | 16.41972 | 9.463731 | 16.41972
(-2.0, -3.0, 4.0) | 4 | (-3.5, -0.5, 2.0) | 48 | 0.8343134 | 0.7621825 | 9.407808 | 9.463731 | 16.41972 | 9.463731 | 16.41972
(-2.0, -3.0, 4.0) | 4 | (3.5, 0.5, 2.0) | 48 | 0.8343134 | 0.7621825 | 9.407808 | 9.463731 | 16.41972 | 9.463731 | 16.41972
(-2.0, -3.0, 4.0) | 4 | (3.5, -0.5, -2.0) | 48 | 0.8343134 | 0.7621825 | 9.407808 | 9.463731 | 16.41972 | 9.463731 | 16.41972
(-2.0, -3.0, 4.0) | 4 | (-3.5, 0.5, -2.0) | 48 | 0.8343134 | 0.7621825 | 9.407808 | 9.463731 | 16.41972 | 9.463731 | 16.41972
(2.0, 3.0, -4.0) | 4 | (2.0, -0.5, -3.5) | 48 | 0.8343134 | 0.7621825 | 9.407808 | 9.463731 | 16.41972 | 9.463731 | 16.41972
(2.0, 3.0, -4.0) | 4 | (2.0, 0.5, 3.5) | 48 | 0.8343134 | 0.7621825 | 9.407808 | 9.463731 | 16.41972 | 9.463731 | 16.41972
(2.0, 3.0, -4.0) | 4 | (2.0, 3.5, -0.5) | 48 | 0.8343134 | 0.7621825 | 9.407808 | 9.463731 | 16.41972 | 9.463731 | 16.41972
(2.0, 3.0, -4.0) | 4 | (2.0, -3.5, 0.5) | 48 | 0.8343134 | 0.7621825 | 9.407808 | 9.463731 | 16.41972 | 9.463731 | 16.41972
(2.0, 3.0, -4.0) | 4 | (0.5, -2.0, 3.5) | 48 | 0.8343134 | 0.7621825 | 9.407808 | 9.463731 | 16.41972 | 9.463731 | 16.41972
(2.0, 3.0, -4.0) | 4 | (-0.5, -2.0, -3.5) | 48 | 0.8343134 | 0.7621825 | 9.407808 | 9.463731 | 16.41972 | 9.463731 | 16.41972
(2.0, 3.0, -4.0) | 4 | (-0.5, 2.0, 3.5) | 48 | 0.8343134 | 0.7621825 | 9.407808 | 9.463731 | 16.41972 | 9.463731 | 16.41972
(2.0, 3.0, -4.0) | 4 | (0.5, 2.0, -3.5) | 48 | 0.8343134 | 0.7621825 | 9.407808 | 9.463731 | 16.41972 | 9.463731 | 16.41972
(2.0, 3.0, -4.0) | 4 | (3.5, 0.5, -2.0) | 48 | 0.8343134 | 0.7621825 | 9.407808 | 9.463731 | 16.41972 | 9.463731 | 16.41972
(2.0, 3.0, -4.0) | 4 | (-3.5, -0.5, -2.0) | 48 | 0.8343134 | 0.7621825 | 9.407808 | 9.463731 | 16.41972 | 9.463731 | 16.41972
(2.0, 3.0, -4.0) | 4 | (-3.5, 0.5, 2.0) | 48 | 0.8343134 | 0.7621825 | 9.407808 | 9.463731 | 16.41972 | 9.463731 | 16.41972
(2.0, 3.0, -4.0) | 4 | (3.5, -0.5, 2.0) | 48 | 0.8343134 | 0.7621825 | 9.407808 | 9.463731 | 16.41972 | 9.463731 | 16.41972
(3.0, -1.0, 2.0) | 4 | (3.0, 0.5, 1.5) | 48 | 0.8297898 | 0.9129606 | 8.363761 | -9.110009 | 14.59752 | -9.110009 | 14.59752
(3.0, -1.0, 2.0) | 4 | (3.0, -0.5, -1.5) | 48 | 0.8297898 | 0.9129606 | 8.363761 | -9.110009 | 14.59752 | -9.110009 | 14.59752
(3.0, -1.0, 2.0) | 4 | (3.0, -1.5, 0.5) | 48 | 0.8297898 | 0.9129606 | 8.363761 | -9.110009 | 14.59752 | -9.110009 | 14.59752
(3.0, -1.0, 2.0) | 4 | (3.0, 1.5, -0.5) | 48 | 0.8297898 | 0.9129606 | 8.363761 | -9.110009 | 14.59752 | -9.110009 | 14.59752
(3.0, -1.0, 2.0) | 4 | (-0.5, -3.0, -1.5) | 48 | 0.8297898 | 0.9129606 | 8.363761 | -9.110009 | 14.59752 | -9.110009 | 14.59752
(3.0, -1.0, 2.0) | 4 | (0.5, -3.0, 1.5) | 48 | 0.8297898 | 0.9129606 | 8.363761 | -9.110009 | 14.59752 | -9.110009 | 14.59752
(3.0, -1.0, 2.0) | 4 | (0.5, 3.0, -1.5) | 48 | 0.8297898 | 0.9129606 | 8.363761 | -9.110009 | 14.59752 | -9.110009 | 14.59752
(3.0, -1.0, 2.0) | 4 | (-0.5, 3.0, 1.5) | 48 | 0.8297898 | 0.9129606 | 8.363761 | -9.110009 | 14.59752 | -9.110009 | 14.59752
(3.0, -1.0, 2.0) | 4 | (-1.5, -0.5, -3.0) | 48 | 0.8297898 | 0.9129606 | 8.363761 | -9.110009 | 14.59752 | -9.110009 | 14.59752
(3.0, -1.0, 2.0) | 4 | (1.5, 0.5, -3.0) | 48 | 0.8297898 | 0.9129606 | 8.363761 | -9.110009 | 14.59752 | -9.110009 | 14.59752
(3.0, -1.0, 2.0) | 4 | (1.5, -0.5, 3.0) | 48 | 0.8297898 | 0.9129606 | 8.363761 | -9.110009 | 14.59752 | -9.110009 | 14.59752
(3.0, -1.0, 2.0) | 4 | (-1.5, 0.5, 3.0) | 48 | 0.8297898 | 0.9129606 | 8.363761 | -9.110009 | 14.59752 | -9.110009 | 14.59752
(-3.0, 1.0, -2.0) | 4 | (-3.0, -0.5, -1.5) | 48 | 0.8297898 | 0.9129606 | 8.363761 | -9.110009 | 14.59752 | -9.110009 | 14.59752
(-3.0, 1.0, -2.0) | 4 | (-3.0, 0.5, 1.5) | 48 | 0.8297898 | 0.9129606 | 8.363761 | -9.110009 | 14.59752 | -9.110009 | 14.59752
(-3.0, 1.0, -2.0) | 4 | (-3.0, 1.5, -0.5) | 48 | 0.8297898 | 0.9129606 | 8.363761 | -9.110009 | 14.59752 | -9.110009 | 14.59752
(-3.0, 1.0, -2.0) | 4 | (-3.0, -1.5, 0.5) | 48 | 0.8297898 | 0.9129606 | 8.363761 | -9.110009 | 14.59752 | -9.110009 | 14.59752
(-3.0, 1.0, -2.0) | 4 | (0.5, 3.0, 1.5) | 48 | 0.8297898 | 0.9129606 | 8.363761 | -9.110009 | 14.59752 | -9.110009 | 14.59752
(-3.0, 1.0, -2.0) | 4 | (-0.5, 3.0, -1.5) | 48 | 0.8297898 | 0.9129606 | 8.363761 | -9.110009 | 14.59752 | -9.110009 | 14.59752
(-3.0, 1.0, -2.0) | 4 | (-0.5, -3.0, 1.5) | 48 | 0.8297898 | 0.9129606 | 8.363761 | -9.110009 | 14.59752 | -9.110009 | 14.59752
(-3.0, 1.0, -2.0) | 4 | (0.5, -3.0, -1.5) | 48 | 0.8297898 | 0.9129606 | 8.363761 | -9.110009 | 14.59752 | -9.110009 | 14.59752
(-3.0, 1.0, -2.0) | 4 | (1.5, 0.5, 3.0) | 48 | 0.8297898 | 0.9129606 | 8.363761 | -9.110009 | 14.59752 | -9.110009 | 14.59752
(-3.0, 1.0, -2.0) | 4 | (-1.5, -0.5, 3.0) | 48 | 0.8297898 | 0.9129606 | 8.363761 | -9.110009 | 14.59752 | -9.110009 | 14.59752
(-3.0, 1.0, -2.0) | 4 | (-1.5, 0.5, -3.0) | 48 | 0.8297898 | 0.9129606 | 8.363761 | -9.110009 | 14.59752 | -9.110009 | 14.59752
(-3.0, 1.0, -2.0) | 4 | (1.5, -0.5, -3.0) | 48 | 0.8297898 | 0.9129606 | 8.363761 | -9.110009 | 14.59752 | -9.110009 | 14.59752
(-3.0, -1.0, -2.0) | 4 | (-3.0, -1.5, -0.5) | 48 | 0.8297898 | 0.9129606 | 8.363761 | -9.110009 | 14.59752 | -9.110009 | 14.59752
(-3.0, -1.0, -2.0) | 4 | (-3.0, 1.5, 0.5) | 48 | 0.8297898 | 0.9129606 | 8.363761 | -9.110009 | 14.59752 | -9.110009 | 14.59752
(-3.0, -1.0, -2.0) | 4 | (-3.0, 0.5, -1.5) | 48 | 0.8297898 | 0.9129606 | 8.363761 | -9.110009 | 14.59752 | -9.110009 | 14.59752
(-3.0, -1.0, -2.0) | 4 | (-3.0, -0.5, 1.5) | 48 | 0.8297898 | 0.9129606 | 8.363761 | -9.110009 | 14.59752 | -9.110009 | 14.59752
(-3.0, -1.0, -2.0) | 4 | (1.5, 3.0, 0.5) | 48 | 0.8297898 | 0.9129606 | 8.363761 | -9.110009 | 14.59752 | -9.110009 | 14.59752
(-3.0, -1.0, -2.0) | 4 | (-1.5, 3.0, -0.5) | 48 | 0.8297898 | 0.9129606 | 8.363761 | -9.110009 | 14.59752 | -9.110009 | 14.59752
(-3.0, -1.0, -2.0) | 4 | (-1.5, -3.0, 0.5) | 48 | 0.8297898 | 0.9129606 | 8.363761 | -9.110009 | 14.59752 | -9.110009 | 14.59752
(-3.0, -1.0, -2.0) | 4 | (1.5, -3.0, -0.5) | 48 | 0.8297898 | 0.9129606 | 8.363761 | -9.110009 | 14.59752 | -9.110009 | 14.59752
(-3.0, -1.0, -2.0) | 4 | (0.5, 1.5, 3.0) | 48 | 0.8297898 | 0.9129606 | 8.363761 | -9.110009 | 14.59752 | -9.110009 | 14.59752
(-3.0, -1.0, -2.0) | 4 | (-0.5, -1.5, 3.0) | 48 | 0.8297898 | 0.9129606 | 8.363761 | -9.110009 | 14.59752 | -9.110009 | 14.59752
(-3.0, -1.0, -2.0) | 4 | (-0.5, 1.5, -3.0) | 48 | 0.8297898 | 0.9129606 | 8.363761 | -9.110009 | 14.59752 | -9.110009 | 14.59752
(-3.0, -1.0, -2.0) | 4 | (0.5, -1.5, -3.0) | 48 | 0.8297898 | 0.9129606 | 8.363761 | -9.110009 | 14.59752 | -9.110009 | 14.59752
(3.0, 1.0, 2.0) | 4 | (3.0, 1.5, 0.5) | 48 | 0.8297898 | 0.9129606 | 8.363761 | -9.110009 | 14.59752 | -9.110009 | 14.59752
(3.0, 1.0, 2.0) | 4 | (3.0, -1.5, -0.5) | 48 | 0.8297898 | 0.9129606 | 8.363761 | -9.110009 | 14.59752 | -9.110009 | 14.59752
(3.0, 1.0, 2.0) | 4 | (3.0, -0.5, 1.5) | 48 | 0.8297898 | 0.9129606 | 8.363761 | -9.110009 | 14.59752 | -9.110009 | 14.59752
(3.0, 1.0, 2.0) | 4 | (3.0, 0.5, -1.5) | 48 | 0.8297898 | 0.9129606 | 8.363761 | -9.110009 | 14.59752 | -9.110009 | 14.59752
(3.0, 1.0, 2.0) | 4 | (-1.5, -3.0, -0.5) | 48 | 0.8297898 | 0.9129606 | 8.363761 | -9.110009 | 14.59752 | -9.110009 | 14.59752
(3.0, 1.0, 2.0) | 4 | (1.5, -3.0, 0.5) | 48 | 0.8297898 | 0.9129606 | 8.363761 | -9.110009 | 14.59752 | -9.110009 | 14.59752
(3.0, 1.0, 2.0) | 4 | (1.5, 3.0, -0.5) | 48 | 0.8297898 | 0.9129606 | 8.363761 | -9.110009 | 14.59752 | -9.110009 | 14.59752
(3.0, 1.0, 2.0) | 4 | (-1.5, 3.0, 0.5) | 48 | 0.8297898 | 0.9129606 | 8.363761 | -9.110009 | 14.59752 | -9.110009 | 14.59752
(3.0, 1.0, 2.0) | 4 | (-0.5, -1.5, -3.0) | 48 | 0.8297898 | 0.9129606 | 8.363761 | -9.110009 | 14.59752 | -9.110009 | 14.59752
(3.0, 1.0, 2.0) | 4 | (0.5, 1.5, -3.0) | 48 | 0.8297898 | 0.9129606 | 8.363761 | -9.110009 | 14.59752 | -9.110009 | 14.59752
(3.0, 1.0, 2.0) | 4 | (0.5, -1.5, 3.0) | 48 | 0.8297898 | 0.9129606 | 8.363761 | -9.110009 | 14.59752 | -9.110009 | 14.59752
(3.0, 1.0, 2.0) | 4 | (-0.5, 1.5, 3.0) | 48 | 0.8297898 | 0.9129606 | 8.363761 | -9.110009 | 14.59752 | -9.110009 | 14.59752
(-2.0, -4.0, 2.0) | 4 | (-2.0, -1.0, 3.0) | 48 | 0.8279975 | 0.8274408 | 9.71433 | 0.06728461 | 16.9547 | 0.06728461 | 16.9547
(-2.0, -4.0, 2.0) | 4 | (-2.0, 1.0, -3.0) | 48 | 0.8279975 | 0.8274408 | 9.71433 | 0.06728461 | 16.9547 | 0.06728461 | 16.9547
(-2.0, -4.0, 2.0) | 4 | (-2.0, -3.0, -1.0) | 48 | 0.8279975 | 0.8274408 | 9.71433 | 0.06728461 | 16.9547 | 0.06728461 | 16.9547
(-2.0, -4.0, 2.0) | 4 | (-2.0, 3.0, 1.0) | 48 | 0.8279975 | 0.8274408 | 9.71433 | 0.06728461 | 16.9547 | 0.06728461 | 16.9547
(-2.0, -4.0, 2.0) | 4 | (1.0, 2.0, -3.0) | 48 | 0.8279975 | 0.8274408 | 9.71433 | 0.06728461 | 16.9547 | 0.06728461 | 16.9547
(-2.0, -4.0, 2.0) | 4 | (-1.0, 2.0, 3.0) | 48 | 0.8279975 | 0.8274408 | 9.71433 | 0.06728461 | 16.9547 | 0.06728461 | 16.9547
(-2.0, -4.0, 2.0) | 4 | (-1.0, -2.0, -3.0) | 48 | 0.8279975 | 0.8274408 | 9.71433 | 0.06728461 | 16.9547 | 0.06728461 | 16.9547
(-2.0, -4.0, 2.0) | 4 | (1.0, -2.0, 3.0) | 48 | 0.8279975 | 0.8274408 | 9.71433 | 0.06728461 | 16.9547 | 0.06728461 | 16.9547
(-2.0, -4.0, 2.0) | 4 | (-3.0, 1.0, 2.0) | 48 | 0.8279975 | 0.8274408 | 9.71433 | 0.06728461 | 16.9547 | 0.06728461 | 16.9547
(-2.0, -4.0, 2.0) | 4 | (3.0, -1.0, 2.0) | 48 | 0.8279975 | 0.8274408 | 9.71433 | 0.06728461 | 16.9547 | 0.06728461 | 16.9547
(-2.0, -4.0, 2.0) | 4 | (3.0, 1.0, -2.0) | 48 | 0.8279975 | 0.8274408 | 9.71433 | 0.06728461 | 16.9547 | 0.06728461 | 16.9547
(-2.0, -4.0, 2.0) | 4 | (-3.0, -1.0, -2.0) | 48 | 0.8279975 | 0.8274408 | 9.71433 | 0.06728461 | 16.9547 | 0.06728461 | 16.9547
(2.0, 4.0, -2.0) | 4 | (2.0, 1.0, -3.0) | 48 | 0.8279975 | 0.8274408 | 9.71433 | 0.06728461 | 16.9547 | 0.06728461 | 16.9547
(2.0, 4.0, -2.0) | 4 | (2.0, -1.0, 3.0) | 48 | 0.8279975 | 0.8274408 | 9.71433 | 0.06728461 | 16.9547 | 0.06728461 | 16.9547
(2.0, 4.0, -2.0) | 4 | (2.0, 3.0, 1.0) | 48 | 0.8279975 | 0.8274408 | 9.71433 | 0.06728461 | 16.9547 | 0.06728461 | 16.9547
(2.0, 4.0, -2.0) | 4 | (2.0, -3.0, -1.0) | 48 | 0.8279975 | 0.8274408 | 9.71433 | 0.06728461 | 16.9547 | 0.06728461 | 16.9547
(2.0, 4.0, -2.0) | 4 | (-1.0, -2.0, 3.0) | 48 | 0.8279975 | 0.8274408 | 9.71433 | 0.06728461 | 16.9547 | 0.06728461 | 16.9547
(2.0, 4.0, -2.0) | 4 | (1.0, -2.0, -3.0) | 48 | 0.8279975 | 0.8274408 | 9.71433 | 0.06728461 | 16.9547 | 0.06728461 | 16.9547
(2.0, 4.0, -2.0) | 4 | (1.0, 2.0, 3.0) | 48 | 0.8279975 | 0.8274408 | 9.71433 | 0.06728461 | 16.9547 | 0.06728461 | 16.9547
(2.0, 4.0, -2.0) | 4 | (-1.0, 2.0, -3.0) | 48 | 0.8279975 | 0.8274408 | 9.71433 | 0.06728461 | 16.9547 | 0.06728461 | 16.9547
(2.0, 4.0, -2.0) | 4 | (3.0, -1.0, -2.0) | 48 | 0.8279975 | 0.8274408 | 9.71433 | 0.06728461 | 16.9547 | 0.06728461 | 16.9547
(2.0, 4.0, -2.0) | 4 | (-3.0, 1.0, -2.0) | 48 | 0.8279975 | 0.8274408 | 9.71433 | 0.06728461 | 16.9547 | 0.06728461 | 16.9547
(2.0, 4.0, -2.0) | 4 | (-3.0, -1.0, 2.0) | 48 | 0.8279975 | 0.8274408 | 9.71433 | 0.06728461 | 16.9547 | 0.06728461 | 16.9547
(2.0, 4.0, -2.0) | 4 | (3.0, 1.0, 2.0) | 48 | 0.8279975 | 0.8274408 | 9.71433 | 0.06728461 | 16.9547 | 0.06728461 | 16.9547
(-2.0, 4.0, 2.0) | 4 | (-2.0, 3.0, -1.0) | 48 | 0.8279975 | 0.8274408 | 9.71433 | 0.06728461 | 16.9547 | 0.06728461 | 16.9547
(-2.0, 4.0, 2.0) | 4 | (-2.0, -3.0, 1.0) | 48 | 0.8279975 | 0.8274408 | 9.71433 | 0.06728461 | 16.9547 | 0.06728461 | 16.9547
(-2.0, 4.0, 2.0) | 4 | (-2.0, 1.0, 3.0) | 48 | 0.8279975 | 0.8274408 | 9.71433 | 0.06728461 | 16.9547 | 0.06728461 | 16.9547
(-2.0, 4.0, 2.0) | 4 | (-2.0, -1.0, -3.0) | 48 | 0.8279975 | 0.8274408 | 9.71433 | 0.06728461 | 16.9547 | 0.06728461 | 16.9547
(-2.0, 4.0, 2.0) | 4 | (-3.0, 2.0, 1.0) | 48 | 0.8279975 | 0.8274408 | 9.71433 | 0.06728461 | 16.9547 | 0.06728461 | 16.9547
(-2.0, 4.0, 2.0) | 4 | (3.0, 2.0, -1.0) | 48 | 0.8279975 | 0.8274408 | 9.71433 | 0.06728461 | 16.9547 | 0.06728461 | 16.9547
(-2.0, 4.0, 2.0) | 4 | (3.0, -2.0, 1.0) | 48 | 0.8279975 | 0.8274408 | 9.71433 | 0.06728461 | 16.9547 | 0.06728461 | 16.9547
(-2.0, 4.0, 2.0) | 4 | (-3.0, -2.0, -1.0) | 48 | 0.8279975 | 0.8274408 | 9.71433 | 0.06728461 | 16.9547 | 0.06728461 | 16.9547
(-2.0, 4.0, 2.0) | 4 | (1.0, -3.0, 2.0) | 48 | 0.8279975 | 0.8274408 | 9.71433 | 0.06728461 | 16.9547 | 0.06728461 | 16.9547
(-2.0, 4.0, 2.0) | 4 | (-1.0, 3.0, 2.0) | 48 | 0.8279975 | 0.8274408 | 9.71433 | 0.06728461 | 16.9547 | 0.06728461 | 16.9547
(-2.0, 4.0, 2.0) | 4 | (-1.0, -3.0, -2.0) | 48 | 0.8279975 | 0.8274408 | 9.71433 | 0.06728461 | 16.9547 | 0.06728461 | 16.9547
(-2.0, 4.0, 2.0) | 4 | (1.0, 3.0, -2.0) | 48 | 0.8279975 | 0.8274408 | 9.71433 | 0.06728461 | 16.9547 | 0.06728461 | 16.9547
(2.0, -4.0, -2.0) | 4 | (2.0, -3.0, 1.0) | 48 | 0.8279975 | 0.8274408 | 9.71433 | 0.06728461 | 16.9547 | 0.06728461 | 16.9547
(2.0, -4.0, -2.0) | 4 | (2.0, 3.0, -1.0) | 48 | 0.8279975 | 0.8274408 | 9.71433 | 0.06728461 | 16.9547 | 0.06728461 | 16.9547
(2.0, -4.0, -2.0) | 4 | (2.0, -1.0, -3.0) | 48 | 0.8279975 | 0.8274408 | 9.71433 | 0.06728461 | 16.9547 | 0.06728461 | 16.9547
(2.0, -4.0, -2.0) | 4 | (2.0, 1.0, 3.0) | 48 | 0.8279975 | 0.8274408 | 9.71433 | 0.06728461 | 16.9547 | 0.06728461 | 16.9547
(2.0, -4.0, -2.0) | 4 | (3.0, -2.0, -1.0) | 48 | 0.8279975 | 0.8274408 | 9.71433 | 0.06728461 | 16.9547 | 0.06728461 | 16.9547
(2.0, -4.0, -2.0) | 4 | (-3.0, -2.0, 1.0) | 48 | 0.8279975 | 0.8274408 | 9.71433 | 0.06728461 | 16.9547 | 0.06728461 | 16.9547
(2.0, -4.0, -2.0) | 4 | (-3.0, 2.0, -1.0) | 48 | 0.8279975 | 0.8274408 | 9.71433 | 0.06728461 | 16.9547 | 0.06728461 | 16.9547
(2.0, -4.0, -2.0) | 4 | (3.0, 2.0, 1.0) | 48 | 0.8279975 | 0.8274408 | 9.71433 | 0.06728461 | 16.9547 | 0.06728461 | 16.9547
(2.0, -4.0, -2.0) | 4 | (-1.0, 3.0, -2.0) | 48 | 0.8279975 | 0.8274408 | 9.71433 | 0.06728461 | 16.9547 | 0.06728461 | 16.9547
(2.0, -4.0, -2.0) | 4 | (1.0, -3.0, -2.0) | 48 | 0.8279975 | 0.8274408 | 9.71433 | 0.06728461 | 16.9547 | 0.06728461 | 16.9547
(2.0, -4.0, -2.0) | 4 | (1.0, 3.0, 2.0) | 48 | 0.8279975 | 0.8274408 | 9.71433 | 0.06728461 | 16.9547 | 0.06728461 | 16.9547
(2.0, -4.0, -2.0) | 4 | (-1.0, -3.0, 2.0) | 48 | 0.8279975 | 0.8274408 | 9.71433 | 0.06728461 | 16.9547 | 0.06728461 | 16.9547
(-2.0, -1.0, -4.0) | 4 | (-2.0, -2.5, -1.5) | 48 | 0.8208916 | 0.875681 | 2.000073 | -6.256779 | 3.490785 | -6.256779 | 3.490785
(-2.0, -1.0, -4.0) | 4 | (-2.0, 2.5, 1.5) | 48 | 0.8208916 | 0.875681 | 2.000073 | -6.256779 | 3.490785 | -6.256779 | 3.490785
(-2.0, -1.0, -4.0) | 4 | (-2.0, 1.5, -2.5) | 48 | 0.8208916 | 0.875681 | 2.000073 | -6.256779 | 3.490785 | -6.256779 | 3.490785
(-2.0, -1.0, -4.0) | 4 | (-2.0, -1.5, 2.5) | 48 | 0.8208916 | 0.875681 | 2.000073 | -6.256779 | 3.490785 | -6.256779 | 3.490785
(-2.0, -1.0, -4.0) | 4 | (2.5, 2.0, 1.5) | 48 | 0.8208916 | 0.875681 | 2.000073 | -6.256779 | 3.490785 | -6.256779 | 3.490785
(-2.0, -1.0, -4.0) | 4 | (-2.5, 2.0, -1.5) | 48 | 0.8208916 | 0.875681 | 2.000073 | -6.256779 | 3.490785 | -6.256779 | 3.490785
(-2.0, -1.0, -4.0) | 4 | (-2.5, -2.0, 1.5) | 48 | 0.8208916 | 0.875681 | 2.000073 | -6.256779 | 3.490785 | -6.256779 | 3.490785
(-2.0, -1.0, -4.0) | 4 | (2.5, -2.0, -1.5) | 48 | 0.8208916 | 0.875681 | 2.000073 | -6.256779 | 3.490785 | -6.256779 | 3.490785
(-2.0, -1.0, -4.0) | 4 | (1.5, 2.5, 2.0) | 48 | 0.8208916 | 0.875681 | 2.000073 | -6.256779 | 3.490785 | -6.256779 | 3.490785
(-2.0, -1.0, -4.0) | 4 | (-1.5, -2.5, 2.0) | 48 | 0.8208916 | 0.875681 | 2.000073 | -6.256779 | 3.490785 | -6.256779 | 3.490785
(-2.0, -1.0, -4.0) | 4 | (-1.5, 2.5, -2.0) | 48 | 0.8208916 | 0.875681 | 2.000073 | -6.256779 | 3.490785 | -6.256779 | 3.490785
(-2.0, -1.0, -4.0) | 4 | (1.5, -2.5, -2.0) | 48 | 0.8208916 | 0.875681 | 2.000073 | -6.256779 | 3.490785 | -6.256779 | 3.490785
(2.0, 1.0, 4.0) | 4 | (2.0, 2.5, 1.5) | 48 | 0.8208916 | 0.875681 | 2.000073 | -6.256779 | 3.490785 | -6.256779 | 3.490785
(2.0, 1.0, 4.0) | 4 | (2.0, -2.5, -1.5) | 48 | 0.8208916 | 0.875681 | 2.000073 | -6.256779 | 3.490785 | -6.256779 | 3.490785
(2.0, 1.0, 4.0) | 4 | (2.0, -1.5, 2.5) | 48 | 0.8208916 | 0.875681 | 2.000073 | -6.256779 | 3.490785 | -6.256779 | 3.490785
(2.0, 1.0, 4.0) | 4 | (2.0, 1.5, -2.5) | 48 | 0.8208916 | 0.875681 | 2.000073 | -6.256779 | 3.490785 | -6.256779 | 3.490785
(2.0, 1.0, 4.0) | 4 | (-2.5, -2.0, -1.5) | 48 | 0.8208916 | 0.875681 | 2.000073 | -6.256779 | 3.490785 | -6.256779 | 3.490785
(2.0, 1.0, 4.0) | 4 | (2.5, -2.0, 1.5) | 48 | 0.8208916 | 0.875681 | 2.000073 | -6.256779 | 3.490785 | -6.256779 | 3.490785
(2.0, 1.0, 4.0) | 4 | (2.5, 2.0, -1.5) | 48 | 0.8208916 | 0.875681 | 2.000073 | -6.256779 | 3.490785 | -6.256779 | 3.490785
(2.0, 1.0, 4.0) | 4 | (-2.5, 2.0, 1.5) | 48 | 0.8208916 | 0.875681 | 2.000073 | -6.256779 | 3.490785 | -6.256779 | 3.490785
(2.0, 1.0, 4.0) | 4 | (-1.5, -2.5, -2.0) | 48 | 0.8208916 | 0.875681 | 2.000073 | -6.256779 | 3.490785 | -6.256779 | 3.490785
(2.0, 1.0, 4.0) | 4 | (1.5, 2.5, -2.0) | 48 | 0.8208916 | 0.875681 | 2.000073 | -6.256779 | 3.490785 | -6.256779 | 3.490785
(2.0, 1.0, 4.0) | 4 | (1.5, -2.5, 2.0) | 48 | 0.8208916 | 0.875681 | 2.000073 | -6.256779 | 3.490785 | -6.256779 | 3.490785
(2.0, 1.0, 4.0) | 4 | (-1.5, 2.5, 2.0) | 48 | 0.8208916 | 0.875681 | 2.000073 | -6.256779 | 3.490785 | -6.256779 | 3.490785
(-2.0, 1.0, -4.0) | 4 | (-2.0, -1.5, -2.5) | 48 | 0.8208916 | 0.875681 | 2.000073 | -6.256779 | 3.490785 | -6.256779 | 3.490785
(-2.0, 1.0, -4.0) | 4 | (-2.0, 1.5, 2.5) | 48 | 0.8208916 | 0.875681 | 2.000073 | -6.256779 | 3.490785 | -6.256779 | 3.490785
(-2.0, 1.0, -4.0) | 4 | (-2.0, 2.5, -1.5) | 48 | 0.8208916 | 0.875681 | 2.000073 | -6.256779 | 3.490785 | -6.256779 | 3.490785
(-2.0, 1.0, -4.0) | 4 | (-2.0, -2.5, 1.5) | 48 | 0.8208916 | 0.875681 | 2.000073 | -6.256779 | 3.490785 | -6.256779 | 3.490785
(-2.0, 1.0, -4.0) | 4 | (1.5, 2.0, 2.5) | 48 | 0.8208916 | 0.875681 | 2.000073 | -6.256779 | 3.490785 | -6.256779 | 3.490785
(-2.0, 1.0, -4.0) | 4 | (-1.5, 2.0, -2.5) | 48 | 0.8208916 | 0.875681 | 2.000073 | -6.256779 | 3.490785 | -6.256779 | 3.490785
(-2.0, 1.0, -4.0) | 4 | (-1.5, -2.0, 2.5) | 48 | 0.8208916 | 0.875681 | 2.000073 | -6.256779 | 3.490785 | -6.256779 | 3.490785
(-2.0, 1.0, -4.0) | 4 | (1.5, -2.0, -2.5) | 48 | 0.8208916 | 0.875681 | 2.000073 | -6.256779 | 3.490785 | -6.256779 | 3.490785
(-2.0, 1.0, -4.0) | 4 | (2.5, 1.5, 2.0) | 48 | 0.8208916 | 0.875681 | 2.000073 | -6.256779 | 3.490785 | -6.256779 | 3.490785
(-2.0, 1.0, -4.0) | 4 | (-2.5, -1.5, 2.0) | 48 | 0.8208916 | 0.875681 | 2.000073 | -6.256779 | 3.490785 | -6.256779 | 3.490785
(-2.0, 1.0, -4.0) | 4 | (-2.5, 1.5, -2.0) | 48 | 0.8208916 | 0.875681 | 2.000073 | -6.256779 | 3.490785 | -6.256779 | 3.490785
(-2.0, 1.0, -4.0) | 4 | (2.5, -1.5, -2.0) | 48 | 0.8208916 | 0.875681 | 2.000073 | -6.256779 | 3.490785 | -6.256779 | 3.490785
(2.0, -1.0, 4.0) | 4 | (2.0, 1.5, 2.5) | 48 | 0.8208916 | 0.875681 | 2.000073 | -6.256779 | 3.490785 | -6.256779 | 3.490785
(2.0, -1.0, 4.0) | 4 | (2.0, -1.5, -2.5) | 48 | 0.8208916 | 0.875681 | 2.000073 | -6.256779 | 3.490785 | -6.256779 | 3.490785
(2.0, -1.0, 4.0) | 4 | (2.0, -2.5, 1.5) | 48 | 0.8208916 | 0.875681 | 2.000073 | -6.256779 | 3.490785 | -6.256779 | 3.490785
(2.0, -1.0, 4.0) | 4 | (2.0, 2.5, -1.5) | 48 | 0.8208916 | 0.875681 | 2.000073 | -6.256779 | 3.490785 | -6.256779 | 3.490785
(2.0, -1.0, 4.0) | 4 | (-1.5, -2.0, -2.5) | 48 | 0.8208916 | 0.875681 | 2.000073 | -6.256779 | 3.490785 | -6.256779 | 3.490785
(2.0, -1.0, 4.0) | 4 | (1.5, -2.0, 2.5) | 48 | 0.8208916 | 0.875681 | 2.000073 | -6.256779 | 3.490785 | -6.256779 | 3.490785
(2.0, -1.0, 4.0) | 4 | (1.5, 2.0, -2.5) | 48 | 0.8208916 | 0.875681 | 2.000073 | -6.256779 | 3.490785 | -6.256779 | 3.490785
(2.0, -1.0, 4.0) | 4 | (-1.5, 2.0, 2.5) | 48 | 0.8208916 | 0.875681 | 2.000073 | -6.256779 | 3.490785 | -6.256779 | 3.490785
(2.0, -1.0, 4.0) | 4 | (-2.5, -1.5, -2.0) | 48 | 0.8208916 | 0.875681 | 2.000073 | -6.256779 | 3.490785 | -6.256779 | 3.490785
(2.0, -1.0, 4.0) | 4 | (2.5, 1.5, -2.0) | 48 | 0.8208916 | 0.875681 | 2.000073 | -6.256779 | 3.490785 | -6.256779 | 3.490785
(2.0, -1.0, 4.0) | 4 | (2.5, -1.5, 2.0) | 48 | 0.8208916 | 0.875681 | 2.000073 | -6.256779 | 3.490785 | -6.256779 | 3.490785
(2.0, -1.0, 4.0) | 4 | (-2.5, 1.5, 2.0) | 48 | 0.8208916 | 0.875681 | 2.000073 | -6.256779 | 3.490785 | -6.256779 | 3.490785
(1.0, -3.0, 4.0) | 4 | (1.0, 0.5, 3.5) | 48 | 0.8182227 | 0.8426245 | 1.734961 | -2.895923 | 3.028078 | -2.895923 | 3.028078
(1.0, -3.0, 4.0) | 4 | (1.0, -0.5, -3.5) | 48 | 0.8182227 | 0.8426245 | 1.734961 | -2.895923 | 3.028078 | -2.895923 | 3.028078
(1.0, -3.0, 4.0) | 4 | (1.0, -3.5, 0.5) | 48 | 0.8182227 | 0.8426245 | 1.734961 | -2.895923 | 3.028078 | -2.895923 | 3.028078
(1.0, -3.0, 4.0) | 4 | (1.0, 3.5, -0.5) | 48 | 0.8182227 | 0.8426245 | 1.734961 | -2.895923 | 3.028078 | -2.895923 | 3.028078
(1.0, -3.0, 4.0) | 4 | (-0.5, -1.0, -3.5) | 48 | 0.8182227 | 0.8426245 | 1.734961 | -2.895923 | 3.028078 | -2.895923 | 3.028078
(1.0, -3.0, 4.0) | 4 | (0.5, -1.0, 3.5) | 48 | 0.8182227 | 0.8426245 | 1.734961 | -2.895923 | 3.028078 | -2.895923 | 3.028078
(1.0, -3.0, 4.0) | 4 | (0.5, 1.0, -3.5) | 48 | 0.8182227 | 0.8426245 | 1.734961 | -2.895923 | 3.028078 | -2.895923 | 3.028078
(1.0, -3.0, 4.0) | 4 | (-0.5, 1.0, 3.5) | 48 | 0.8182227 | 0.8426245 | 1.734961 | -2.895923 | 3.028078 | -2.895923 | 3.028078
(1.0, -3.0, 4.0) | 4 | (-3.5, -0.5, -1.0) | 48 | 0.8182227 | 0.8426245 | 1.734961 | -2.895923 | 3.028078 | -2.895923 | 3.028078
(1.0, -3.0, 4.0) | 4 | (3.5, 0.5, -1.0) | 48 | 0.8182227 | 0.8426245 | 1.734961 | -2.895923 | 3.028078 | -2.895923 | 3.028078
(1.0, -3.0, 4.0) | 4 | (3.5, -0.5, 1.0) | 48 | 0.8182227 | 0.8426245 | 1.734961 | -2.895923 | 3.028078 | -2.895923 | 3.028078
(1.0, -3.0, 4.0) | 4 | (-3.5, 0.5, 1.0) | 48 | 0.8182227 | 0.8426245 | 1.734961 | -2.895923 | 3.028078 | -2.895923 | 3.028078
(-1.0, 3.0, -4.0) | 4 | (-1.0, -0.5, -3.5) | 48 | 0.8182227 | 0.8426245 | 1.734961 | -2.895923 | 3.028078 | -2.895923 | 3.028078
(-1.0, 3.0, -4.0) | 4 | (-1.0, 0.5, 3.5) | 48 | 0.8182227 | 0.8426245 | 1.734961 | -2.895923 | 3.028078 | -2.895923 | 3.028078
(-1.0, 3.0, -4.0) | 4 | (-1.0, 3.5, -0.5) | 48 | 0.8182227 | 0.8426245 | 1.734961 | -2.895923 | 3.028078 | -2.895923 | 3.028078
(-1.0, 3.0, -4.0) | 4 | (-1.0, -3.5, 0.5) | 48 | 0.8182227 | 0.8426245 | 1.734961 | -2.895923 | 3.028078 | -2.895923 | 3.028078
(-1.0, 3.0, -4.0) | 4 | (0.5, 1.0, 3.5) | 48 | 0.8182227 | 0.8426245 | 1.734961 | -2.895923 | 3.028078 | -2.895923 | 3.028078
(-1.0, 3.0, -4.0) | 4 | (-0.5, 1.0, -3.5) | 48 | 0.8182227 | 0.8426245 | 1.734961 | -2.895923 | 3.028078 | -2.895923 | 3.028078
(-1.0, 3.0, -4.0) | 4 | (-0.5, -1.0, 3.5) | 48 | 0.8182227 | 0.8426245 | 1.734961 | -2.895923 | 3.028078 | -2.895923 | 3.028078
(-1.0, 3.0, -4.0) | 4 | (0.5, -1.0, -3.5) | 48 | 0.8182227 | 0.8426245 | 1.734961 | -2.895923 | 3.028078 | -2.895923 | 3.028078
(-1.0, 3.0, -4.0) | 4 | (3.5, 0.5, 1.0) | 48 | 0.8182227 | 0.8426245 | 1.734961 | -2.895923 | 3.028078 | -2.895923 | 3.028078
(-1.0, 3.0, -4.0) | 4 | (-3.5, -0.5, 1.0) | 48 | 0.8182227 | 0.8426245 | 1.734961 | -2.895923 | 3.028078 | -2.895923 | 3.028078
(-1.0, 3.0, -4.0) | 4 | (-3.5, 0.5, -1.0) | 48 | 0.8182227 | 0.8426245 | 1.734961 | -2.895923 | 3.028078 | -2.895923 | 3.028078
(-1.0, 3.0, -4.0) | 4 | (3.5, -0.5, -1.0) | 48 | 0.8182227 | 0.8426245 | 1.734961 | -2.895923 | 3.028078 | -2.895923 | 3.028078
(-1.0, -3.0, -4.0) | 4 | (-1.0, -3.5, -0.5) | 48 | 0.8182227 | 0.8426245 | 1.734961 | -2.895923 | 3.028078 | -2.895923 | 3.028078
(-1.0, -3.0, -4.0) | 4 | (-1.0, 3.5, 0.5) | 48 | 0.8182227 | 0.8426245 | 1.734961 | -2.895923 | 3.028078 | -2.895923 | 3.028078
(-1.0, -3.0, -4.0) | 4 | (-1.0, 0.5, -3.5) | 48 | 0.8182227 | 0.8426245 | 1.734961 | -2.895923 | 3.028078 | -2.895923 | 3.028078
(-1.0, -3.0, -4.0) | 4 | (-1.0, -0.5, 3.5) | 48 | 0.8182227 | 0.8426245 | 1.734961 | -2.895923 | 3.028078 | -2.895923 | 3.028078
(-1.0, -3.0, -4.0) | 4 | (3.5, 1.0, 0.5) | 48 | 0.8182227 | 0.8426245 | 1.734961 | -2.895923 | 3.028078 | -2.895923 | 3.028078
(-1.0, -3.0, -4.0) | 4 | (-3.5, 1.0, -0.5) | 48 | 0.8182227 | 0.8426245 | 1.734961 | -2.895923 | 3.028078 | -2.895923 | 3.028078
(-1.0, -3.0, -4.0) | 4 | (-3.5, -1.0, 0.5) | 48 | 0.8182227 | 0.8426245 | 1.734961 | -2.895923 | 3.028078 | -2.895923 | 3.028078
(-1.0, -3.0, -4.0) | 4 | (3.5, -1.0, -0.5) | 48 | 0.8182227 | 0.8426245 | 1.734961 | -2.895923 | 3.028078 | -2.895923 | 3.028078
(-1.0, -3.0, -4.0) | 4 | (0.5, 3.5, 1.0) | 48 | 0.8182227 | 0.8426245 | 1.734961 | -2.895923 | 3.028078 | -2.895923 | 3.028078
(-1.0, -3.0, -4.0) | 4 | (-0.5, -3.5, 1.0) | 48 | 0.8182227 | 0.8426245 | 1.734961 | -2.895923 | 3.028078 | -2.895923 | 3.028078
(-1.0, -3.0, -4.0) | 4 | (-0.5, 3.5, -1.0) | 48 | 0.8182227 | 0.8426245 | 1.734961 | -2.895923 | 3.028078 | -2.895923 | 3.028078
(-1.0, -3.0, -4.0) | 4 | (0.5, -3.5, -1.0) | 48 | 0.8182227 | 0.8426245 | 1.734961 | -2.895923 | 3.028078 | -2.895923 | 3.028078
(1.0, 3.0, 4.0) | 4 | (1.0, 3.5, 0.5) | 48 | 0.8182227 | 0.8426245 | 1.734961 | -2.895923 | 3.028078 | -2.895923 | 3.028078
(1.0, 3.0, 4.0) | 4 | (1.0, -3.5, -0.5) | 48 | 0.8182227 | 0.8426245 | 1.734961 | -2.895923 | 3.028078 | -2.895923 | 3.028078
(1.0, 3.0, 4.0) | 4 | (1.0, -0.5, 3.5) | 48 | 0.8182227 | 0.8426245 | 1.734961 | -2.895923 | 3.028078 | -2.895923 | 3.028078
(1.0, 3.0, 4.0) | 4 | (1.0, 0.5, -3.5) | 48 | 0.8182227 | 0.8426245 | 1.734961 | -2.895923 | 3.028078 | -2.895923 | 3.028078
(1.0, 3.0, 4.0) | 4 | (-3.5, -1.0, -0.5) | 48 | 0.8182227 | 0.8426245 | 1.734961 | -2.895923 | 3.028078 | -2.895923 | 3.028078
(1.0, 3.0, 4.0) | 4 | (3.5, -1.0, 0.5) | 48 | 0.8182227 | 0.8426245 | 1.734961 | -2.895923 | 3.028078 | -2.895923 | 3.028078
(1.0, 3.0, 4.0) | 4 | (3.5, 1.0, -0.5) | 48 | 0.8182227 | 0.8426245 | 1.734961 | -2.895923 | 3.028078 | -2.895923 | 3.028078
(1.0, 3.0, 4.0) | 4 | (-3.5, 1.0, 0.5) | 48 | 0.8182227 | 0.8426245 | 1.734961 | -2.895923 | 3.028078 | -2.895923 | 3.028078
(1.0, 3.0, 4.0) | 4 | (-0.5, -3.5, -1.0) | 48 | 0.8182227 | 0.8426245 | 1.734961 | -2.895923 | 3.028078 | -2.895923 | 3.028078
(1.0, 3.0, 4.0) | 4 | (0.5, 3.5, -1.0) | 48 | 0.8182227 | 0.8426245 | 1.734961 | -2.895923 | 3.028078 | -2.895923 | 3.028078
(1.0, 3.0, 4.0) | 4 | (0.5, -3.5, 1.0) | 48 | 0.8182227 | 0.8426245 | 1.734961 | -2.895923 | 3.028078 | -2.895923 | 3.028078
(1.0, 3.0, 4.0) | 4 | (-0.5, 3.5, 1.0) | 48 | 0.8182227 | 0.8426245 | 1.734961 | -2.895923 | 3.028078 | -2.895923 | 3.028078
(3.0, -3.0, -1.0) | 4 | (3.0, -2.0, 1.0) | 48 | 0.8155859 | 0.8274408 | 12.17306 | -1.432724 | 21.246 | -1.432724 | 21.246
(3.0, -3.0, -1.0) | 4 | (3.0, 2.0, -1.0) | 48 | 0.8155859 | 0.8274408 | 12.17306 | -1.432724 | 21.246 | -1.432724 | 21.246
(3.0, -3.0, -1.0) | 4 | (3.0, -1.0, -2.0) | 48 | 0.8155859 | 0.8274408 | 12.17306 | -1.432724 | 21.246 | -1.432724 | 21.246
(3.0, -3.0, -1.0) | 4 | (3.0, 1.0, 2.0) | 48 | 0.8155859 | 0.8274408 | 12.17306 | -1.432724 | 21.246 | -1.432724 | 21.246
(3.0, -3.0, -1.0) | 4 | (2.0, -3.0, -1.0) | 48 | 0.8155859 | 0.8274408 | 12.17306 | -1.432724 | 21.246 | -1.432724 | 21.246
(3.0, -3.0, -1.0) | 4 | (-2.0, -3.0, 1.0) | 48 | 0.8155859 | 0.8274408 | 12.17306 | -1.432724 | 21.246 | -1.432724 | 21.246
(3.0, -3.0, -1.0) | 4 | (-2.0, 3.0, -1.0) | 48 | 0.8155859 | 0.8274408 | 12.17306 | -1.432724 | 21.246 | -1.432724 | 21.246
(3.0, -3.0, -1.0) | 4 | (2.0, 3.0, 1.0) | 48 | 0.8155859 | 0.8274408 | 12.17306 | -1.432724 | 21.246 | -1.432724 | 21.246
(3.0, -3.0, -1.0) | 4 | (-1.0, 2.0, -3.0) | 48 | 0.8155859 | 0.8274408 | 12.17306 | -1.432724 | 21.246 | -1.432724 | 21.246
(3.0, -3.0, -1.0) | 4 | (1.0, -2.0, -3.0) | 48 | 0.8155859 | 0.8274408 | 12.17306 | -1.432724 | 21.246 | -1.432724 | 21.246
(3.0, -3.0, -1.0) | 4 | (1.0, 2.0, 3.0) | 48 | 0.8155859 | 0.8274408 | 12.17306 | -1.432724 | 21.246 | -1.432724 | 21.246
(3.0, -3.0, -1.0) | 4 | (-1.0, -2.0, 3.0) | 48 | 0.8155859 | 0.8274408 | 12.17306 | -1.432724 | 21.246 | -1.432724 | 21.246
(-3.0, 3.0, 1.0) | 4 | (-3.0, 2.0, -1.0) | 48 | 0.8155859 | 0.8274408 | 12.17306 | -1.432724 | 21.246 | -1.432724 | 21.246
(-3.0, 3.0, 1.0) | 4 | (-3.0, -2.0, 1.0) | 48 | 0.8155859 | 0.8274408 | 12.17306 | -1.432724 | 21.246 | -1.432724 | 21.246
(-3.0, 3.0, 1.0) | 4 | (-3.0, 1.0, 2.0) | 48 | 0.8155859 | 0.8274408 | 12.17306 | -1.432724 | 21.246 | -1.432724 | 21.246
(-3.0, 3.0, 1.0) | 4 | (-3.0, -1.0, -2.0) | 48 | 0.8155859 | 0.8274408 | 12.17306 | -1.432724 | 21.246 | -1.432724 | 21.246
(-3.0, 3.0, 1.0) | 4 | (-2.0, 3.0, 1.0) | 48 | 0.8155859 | 0.8274408 | 12.17306 | -1.432724 | 21.246 | -1.432724 | 21.246
(-3.0, 3.0, 1.0) | 4 | (2.0, 3.0, -1.0) | 48 | 0.8155859 | 0.8274408 | 12.17306 | -1.432724 | 21.246 | -1.432724 | 21.246
(-3.0, 3.0, 1.0) | 4 | (2.0, -3.0, 1.0) | 48 | 0.8155859 | 0.8274408 | 12.17306 | -1.432724 | 21.246 | -1.432724 | 21.246
(-3.0, 3.0, 1.0) | 4 | (-2.0, -3.0, -1.0) | 48 | 0.8155859 | 0.8274408 | 12.17306 | -1.432724 | 21.246 | -1.432724 | 21.246
(-3.0, 3.0, 1.0) | 4 | (1.0, -2.0, 3.0) | 48 | 0.8155859 | 0.8274408 | 12.17306 | -1.432724 | 21.246 | -1.432724 | 21.246
(-3.0, 3.0, 1.0) | 4 | (-1.0, 2.0, 3.0) | 48 | 0.8155859 | 0.8274408 | 12.17306 | -1.432724 | 21.246 | -1.432724 | 21.246
(-3.0, 3.0, 1.0) | 4 | (-1.0, -2.0, -3.0) | 48 | 0.8155859 | 0.8274408 | 12.17306 | -1.432724 | 21.246 | -1.432724 | 21.246
(-3.0, 3.0, 1.0) | 4 | (1.0, 2.0, -3.0) | 48 | 0.8155859 | 0.8274408 | 12.17306 | -1.432724 | 21.246 | -1.432724 | 21.246
(-3.0, -3.0, 1.0) | 4 | (-3.0, -1.0, 2.0) | 48 | 0.8155859 | 0.8274408 | 12.17306 | -1.432724 | 21.246 | -1.432724 | 21.246
(-3.0, -3.0, 1.0) | 4 | (-3.0, 1.0, -2.0) | 48 | 0.8155859 | 0.8274408 | 12.17306 | -1.432724 | 21.246 | -1.432724 | 21.246
(-3.0, -3.0, 1.0) | 4 | (-3.0, -2.0, -1.0) | 48 | 0.8155859 | 0.8274408 | 12.17306 | -1.432724 | 21.246 | -1.432724 | 21.246
(-3.0, -3.0, 1.0) | 4 | (-3.0, 2.0, 1.0) | 48 | 0.8155859 | 0.8274408 | 12.17306 | -1.432724 | 21.246 | -1.432724 | 21.246
(-3.0, -3.0, 1.0) | 4 | (1.0, 3.0, -2.0) | 48 | 0.8155859 | 0.8274408 | 12.17306 | -1.432724 | 21.246 | -1.432724 | 21.246
(-3.0, -3.0, 1.0) | 4 | (-1.0, 3.0, 2.0) | 48 | 0.8155859 | 0.8274408 | 12.17306 | -1.432724 | 21.246 | -1.432724 | 21.246
(-3.0, -3.0, 1.0) | 4 | (-1.0, -3.0, -2.0) | 48 | 0.8155859 | 0.8274408 | 12.17306 | -1.432724 | 21.246 | -1.432724 | 21.246
(-3.0, -3.0, 1.0) | 4 | (1.0, -3.0, 2.0) | 48 | 0.8155859 | 0.8274408 | 12.17306 | -1.432724 | 21.246 | -1.432724 | 21.246
(-3.0, -3.0, 1.0) | 4 | (-2.0, 1.0, 3.0) | 48 | 0.8155859 | 0.8274408 | 12.17306 | -1.432724 | 21.246 | -1.432724 | 21.246
(-3.0, -3.0, 1.0) | 4 | (2.0, -1.0, 3.0) | 48 | 0.8155859 | 0.8274408 | 12.17306 | -1.432724 | 21.246 | -1.432724 | 21.246
(-3.0, -3.0, 1.0) | 4 | (2.0, 1.0, -3.0) | 48 | 0.8155859 | 0.8274408 | 12.17306 | -1.432724 | 21.246 | -1.432724 | 21.246
(-3.0, -3.0, 1.0) | 4 | (-2.0, -1.0, -3.0) | 48 | 0.8155859 | 0.8274408 | 12.17306 | -1.432724 | 21.246 | -1.432724 | 21.246
(3.0, 3.0, -1.0) | 4 | (3.0, 1.0, -2.0) | 48 | 0.8155859 | 0.8274408 | 12.17306 | -1.432724 | 21.246 | -1.432724 | 21.246
(3.0, 3.0, -1.0) | 4 | (3.0, -1.0, 2.0) | 48 | 0.8155859 | 0.8274408 | 12.17306 | -1.432724 | 21.246 | -1.432724 | 21.246
(3.0, 3.0, -1.0) | 4 | (3.0, 2.0, 1.0) | 48 | 0.8155859 | 0.8274408 | 12.17306 | -1.432724 | 21.246 | -1.432724 | 21.246
(3.0, 3.0, -1.0) | 4 | (3.0, -2.0, -1.0) | 48 | 0.8155859 | 0.8274408 | 12.17306 | -1.432724 | 21.246 | -1.432724 | 21.246
(3.0, 3.0, -1.0) | 4 | (-1.0, -3.0, 2.0) | 48 | 0.8155859 | 0.8274408 | 12.17306 | -1.432724 | 21.246 | -1.432724 | 21.246
(3.0, 3.0, -1.0) | 4 | (1.0, -3.0, -2.0) | 48 | 0.8155859 | 0.8274408 | 12.17306 | -1.432724 | 21.246 | -1.432724 | 21.246
(3.0, 3.0, -1.0) | 4 | (1.0, 3.0, 2.0) | 48 | 0.8155859 | 0.8274408 | 12.17306 | -1.432724 | 21.246 | -1.432724 | 21.246
(3.0, 3.0, -1.0) | 4 | (-1.0, 3.0, -2.0) | 48 | 0.8155859 | 0.8274408 | 12.17306 | -1.432724 | 21.246 | -1.432724 | 21.246
(3.0, 3.0, -1.0) | 4 | (2.0, -1.0, -3.0) | 48 | 0.8155859 | 0.8274408 | 12.17306 | -1.432724 | 21.246 | -1.432724 | 21.246
(3.0, 3.0, -1.0) | 4 | (-2.0, 1.0, -3.0) | 48 | 0.8155859 | 0.8274408 | 12.17306 | -1.432724 | 21.246 | -1.432724 | 21.246
(3.0, 3.0, -1.0) | 4 | (-2.0, -1.0, 3.0) | 48 | 0.8155859 | 0.8274408 | 12.17306 | -1.432724 | 21.246 | -1.432724 | 21.246
(3.0, 3.0, -1.0) | 4 | (2.0, 1.0, 3.0) | 48 | 0.8155859 | 0.8274408 | 12.17306 | -1.432724 | 21.246 | -1.432724 | 21.246
(-2.0, 4.0, -1.0) | 4 | (-2.0, 1.5, -2.5) | 48 | 0.8100428 | 0.875681 | 5.96836 | -7.495677 | 10.41675 | -7.495677 | 10.41675
(-2.0, 4.0, -1.0) | 4 | (-2.0, -1.5, 2.5) | 48 | 0.8100428 | 0.875681 | 5.96836 | -7.495677 | 10.41675 | -7.495677 | 10.41675
(-2.0, 4.0, -1.0) | 4 | (-2.0, 2.5, 1.5) | 48 | 0.8100428 | 0.875681 | 5.96836 | -7.495677 | 10.41675 | -7.495677 | 10.41675
(-2.0, 4.0, -1.0) | 4 | (-2.0, -2.5, -1.5) | 48 | 0.8100428 | 0.875681 | 5.96836 | -7.495677 | 10.41675 | -7.495677 | 10.41675
(-2.0, 4.0, -1.0) | 4 | (-1.5, 2.0, 2.5) | 48 | 0.8100428 | 0.875681 | 5.96836 | -7.495677 | 10.41675 | -7.495677 | 10.41675
(-2.0, 4.0, -1.0) | 4 | (1.5, 2.0, -2.5) | 48 | 0.8100428 | 0.875681 | 5.96836 | -7.495677 | 10.41675 | -7.495677 | 10.41675
(-2.0, 4.0, -1.0) | 4 | (1.5, -2.0, 2.5) | 48 | 0.8100428 | 0.875681 | 5.96836 | -7.495677 | 10.41675 | -7.495677 | 10.41675
(-2.0, 4.0, -1.0) | 4 | (-1.5, -2.0, -2.5) | 48 | 0.8100428 | 0.875681 | 5.96836 | -7.495677 | 10.41675 | -7.495677 | 10.41675
(-2.0, 4.0, -1.0) | 4 | (2.5, -1.5, 2.0) | 48 | 0.8100428 | 0.875681 | 5.96836 | -7.495677 | 10.41675 | -7.495677 | 10.41675
(-2.0, 4.0, -1.0) | 4 | (-2.5, 1.5, 2.0) | 48 | 0.8100428 | 0.875681 | 5.96836 | -7.495677 | 10.41675 | -7.495677 | 10.41675
(-2.0, 4.0, -1.0) | 4 | (-2.5, -1.5, -2.0) | 48 | 0.8100428 | 0.875681 | 5.96836 | -7.495677 | 10.41675 | -7.495677 | 10.41675
(-2.0, 4.0, -1.0) | 4 | (2.5, 1.5, -2.0) | 48 | 0.8100428 | 0.875681 | 5.96836 | -7.495677 | 10.41675 | -7.495677 | 10.41675
(2.0, -4.0, 1.0) | 4 | (2.0, -1.5, 2.5) | 48 | 0.8100428 | 0.875681 | 5.96836 | -7.495677 | 10.41675 | -7.495677 | 10.41675
(2.0, -4.0, 1.0) | 4 | (2.0, 1.5, -2.5) | 48 | 0.8100428 | 0.875681 | 5.96836 | -7.495677 | 10.41675 | -7.495677 | 10.41675
(2.0, -4.0, 1.0) | 4 | (2.0, -2.5, -1.5) | 48 | 0.8100428 | 0.875681 | 5.96836 | -7.495677 | 10.41675 | -7.495677 | 10.41675
(2.0, -4.0, 1.0) | 4 | (2.0, 2.5, 1.5) | 48 | 0.8100428 | 0.875681 | 5.96836 | -7.495677 | 10.41675 | -7.495677 | 10.41675
(2.0, -4.0, 1.0) | 4 | (1.5, -2.0, -2.5) | 48 | 0.8100428 | 0.875681 | 5.96836 | -7.495677 | 10.41675 | -7.495677 | 10.41675
(2.0, -4.0, 1.0) | 4 | (-1.5, -2.0, 2.5) | 48 | 0.8100428 | 0.875681 | 5.96836 | -7.495677 | 10.41675 | -7.495677 | 10.41675
(2.0, -4.0, 1.0) | 4 | (-1.5, 2.0, -2.5) | 48 | 0.8100428 | 0.875681 | 5.96836 | -7.495677 | 10.41675 | -7.495677 | 10.41675
(2.0, -4.0, 1.0) | 4 | (1.5, 2.0, 2.5) | 48 | 0.8100428 | 0.875681 | 5.96836 | -7.495677 | 10.41675 | -7.495677 | 10.41675
(2.0, -4.0, 1.0) | 4 | (-2.5, 1.5, -2.0) | 48 | 0.8100428 | 0.875681 | 5.96836 | -7.495677 | 10.41675 | -7.495677 | 10.41675
(2.0, -4.0, 1.0) | 4 | (2.5, -1.5, -2.0) | 48 | 0.8100428 | 0.875681 | 5.96836 | -7.495677 | 10.41675 | -7.495677 | 10.41675
(2.0, -4.0, 1.0) | 4 | (2.5, 1.5, 2.0) | 48 | 0.8100428 | 0.875681 | 5.96836 | -7.495677 | 10.41675 | -7.495677 | 10.41675
(2.0, -4.0, 1.0) | 4 | (-2.5, -1.5, 2.0) | 48 | 0.8100428 | 0.875681 | 5.96836 | -7.495677 | 10.41675 | -7.495677 | 10.41675
(-2.0, -4.0, -1.0) | 4 | (-2.0, -2.5, 1.5) | 48 | 0.8100428 | 0.875681 | 5.96836 | -7.495677 | 10.41675 | -7.495677 | 10.41675
(-2.0, -4.0, -1.0) | 4 | (-2.0, 2.5, -1.5) | 48 | 0.8100428 | 0.875681 | 5.96836 | -7.495677 | 10.41675 | -7.495677 | 10.41675
(-2.0, -4.0, -1.0) | 4 | (-2.0, -1.5, -2.5) | 48 | 0.8100428 | 0.875681 | 5.96836 | -7.495677 | 10.41675 | -7.495677 | 10.41675
(-2.0, -4.0, -1.0) | 4 | (-2.0, 1.5, 2.5) | 48 | 0.8100428 | 0.875681 | 5.96836 | -7.495677 | 10.41675 | -7.495677 | 10.41675
(-2.0, -4.0, -1.0) | 4 | (2.5, 2.0, -1.5) | 48 | 0.8100428 | 0.875681 | 5.96836 | -7.495677 | 10.41675 | -7.495677 | 10.41675
(-2.0, -4.0, -1.0) | 4 | (-2.5, 2.0, 1.5) | 48 | 0.8100428 | 0.875681 | 5.96836 | -7.495677 | 10.41675 | -7.495677 | 10.41675
(-2.0, -4.0, -1.0) | 4 | (-2.5, -2.0, -1.5) | 48 | 0.8100428 | 0.875681 | 5.96836 | -7.495677 | 10.41675 | -7.495677 | 10.41675
(-2.0, -4.0, -1.0) | 4 | (2.5, -2.0, 1.5) | 48 | 0.8100428 | 0.875681 | 5.96836 | -7.495677 | 10.41675 | -7.495677 | 10.41675
(-2.0, -4.0, -1.0) | 4 | (-1.5, 2.5, 2.0) | 48 | 0.8100428 | 0.875681 | 5.96836 | -7.495677 | 10.41675 | -7.495677 | 10.41675
(-2.0, -4.0, -1.0) | 4 | (1.5, -2.5, 2.0) | 48 | 0.8100428 | 0.875681 | 5.96836 | -7.495677 | 10.41675 | -7.495677 | 10.41675
(-2.0, -4.0, -1.0) | 4 | (1.5, 2.5, -2.0) | 48 | 0.8100428 | 0.875681 | 5.96836 | -7.495677 | 10.41675 | -7.495677 | 10.41675
(-2.0, -4.0, -1.0) | 4 | (-1.5, -2.5, -2.0) | 48 | 0.8100428 | 0.875681 | 5.96836 | -7.495677 | 10.41675 | -7.495677 | 10.41675
(2.0, 4.0, 1.0) | 4 | (2.0, 2.5, -1.5) | 48 | 0.8100428 | 0.875681 | 5.96836 | -7.495677 | 10.41675 | -7.495677 | 10.41675
(2.0, 4.0, 1.0) | 4 | (2.0, -2.5, 1.5) | 48 | 0.8100428 | 0.875681 | 5.96836 | -7.495677 | 10.41675 | -7.495677 | 10.41675
(2.0, 4.0, 1.0) | 4 | (2.0, 1.5, 2.5) | 48 | 0.8100428 | 0.875681 | 5.96836 | -7.495677 | 10.41675 | -7.495677 | 10.41675
(2.0, 4.0, 1.0) | 4 | (2.0, -1.5, -2.5) | 48 | 0.8100428 | 0.875681 | 5.96836 | -7.495677 | 10.41675 | -7.495677 | 10.41675
(2.0, 4.0, 1.0) | 4 | (-2.5, -2.0, 1.5) | 48 | 0.8100428 | 0.875681 | 5.96836 | -7.495677 | 10.41675 | -7.495677 | 10.41675
(2.0, 4.0, 1.0) | 4 | (2.5, -2.0, -1.5) | 48 | 0.8100428 | 0.875681 | 5.96836 | -7.495677 | 10.41675 | -7.495677 | 10.41675
(2.0, 4.0, 1.0) | 4 | (2.5, 2.0, 1.5) | 48 | 0.8100428 | 0.875681 | 5.96836 | -7.495677 | 10.41675 | -7.495677 | 10.41675
(2.0, 4.0, 1.0) | 4 | (-2.5, 2.0, -1.5) | 48 | 0.8100428 | 0.875681 | 5.96836 | -7.495677 | 10.41675 | -7.495677 | 10.41675
(2.0, 4.0, 1.0) | 4 | (1.5, -2.5, -2.0) | 48 | 0.8100428 | 0.875681 | 5.96836 | -7.495677 | 10.41675 | -7.495677 | 10.41675
(2.0, 4.0, 1.0) | 4 | (-1.5, 2.5, -2.0) | 48 | 0.8100428 | 0.875681 | 5.96836 | -7.495677 | 10.41675 | -7.495677 | 10.41675
(2.0, 4.0, 1.0) | 4 | (-1.5, -2.5, 2.0) | 48 | 0.8100428 | 0.875681 | 5.96836 | -7.495677 | 10.41675 | -7.495677 | 10.41675
(2.0, 4.0, 1.0) | 4 | (1.5, 2.5, 2.0) | 48 | 0.8100428 | 0.875681 | 5.96836 | -7.495677 | 10.41675 | -7.495677 | 10.41675
(-3.0, -3.0, 2.0) | 4 | (-3.0, -0.5, 2.5) | 48 | 0.8066068 | 0.7863848 | 12.55741 | 2.571519 | 21.91682 | 2.571519 | 21.91682
(-3.0, -3.0, 2.0) | 4 | (-3.0, 0.5, -2.5) | 48 | 0.8066068 | 0.7863848 | 12.55741 | 2.571519 | 21.91682 | 2.571519 | 21.91682
(-3.0, -3.0, 2.0) | 4 | (-3.0, -2.5, -0.5) | 48 | 0.8066068 | 0.7863848 | 12.55741 | 2.571519 | 21.91682 | 2.571519 | 21.91682
(-3.0, -3.0, 2.0) | 4 | (-3.0, 2.5, 0.5) | 48 | 0.8066068 | 0.7863848 | 12.55741 | 2.571519 | 21.91682 | 2.571519 | 21.91682
(-3.0, -3.0, 2.0) | 4 | (0.5, 3.0, -2.5) | 48 | 0.8066068 | 0.7863848 | 12.55741 | 2.571519 | 21.91682 | 2.571519 | 21.91682
(-3.0, -3.0, 2.0) | 4 | (-0.5, 3.0, 2.5) | 48 | 0.8066068 | 0.7863848 | 12.55741 | 2.571519 | 21.91682 | 2.571519 | 21.91682
(-3.0, -3.0, 2.0) | 4 | (-0.5, -3.0, -2.5) | 48 | 0.8066068 | 0.7863848 | 12.55741 | 2.571519 | 21.91682 | 2.571519 | 21.91682
(-3.0, -3.0, 2.0) | 4 | (0.5, -3.0, 2.5) | 48 | 0.8066068 | 0.7863848 | 12.55741 | 2.571519 | 21.91682 | 2.571519 | 21.91682
(-3.0, -3.0, 2.0) | 4 | (-2.5, 0.5, 3.0) | 48 | 0.8066068 | 0.7863848 | 12.55741 | 2.571519 | 21.91682 | 2.571519 | 21.91682
(-3.0, -3.0, 2.0) | 4 | (2.5, -0.5, 3.0) | 48 | 0.8066068 | 0.7863848 | 12.55741 | 2.571519 | 21.91682 | 2.571519 | 21.91682
(-3.0, -3.0, 2.0) | 4 | (2.5, 0.5, -3.0) | 48 | 0.8066068 | 0.7863848 | 12.55741 | 2.571519 | 21.91682 | 2.571519 | 21.91682
(-3.0, -3.0, 2.0) | 4 | (-2.5, -0.5, -3.0) | 48 | 0.8066068 | 0.7863848 | 12.55741 | 2.571519 | 21.91682 | 2.571519 | 21.91682
(3.0, 3.0, -2.0) | 4 | (3.0, 0.5, -2.5) | 48 | 0.8066068 | 0.7863848 | 12.55741 | 2.571519 | 21.91682 | 2.571519 | 21.91682
(3.0, 3.0, -2.0) | 4 | (3.0, -0.5, 2.5) | 48 | 0.8066068 | 0.7863848 | 12.55741 | 2.571519 | 21.91682 | 2.571519 | 21.91682
(3.0, 3.0, -2.0) | 4 | (3.0, 2.5, 0.5) | 48 | 0.8066068 | 0.7863848 | 12.55741 | 2.571519 | 21.91682 | 2.571519 | 21.91682
(3.0, 3.0, -2.0) | 4 | (3.0, -2.5, -0.5) | 48 | 0.8066068 | 0.7863848 | 12.55741 | 2.571519 | 21.91682 | 2.571519 | 21.91682
(3.0, 3.0, -2.0) | 4 | (-0.5, -3.0, 2.5) | 48 | 0.8066068 | 0.7863848 | 12.55741 | 2.571519 | 21.91682 | 2.571519 | 21.91682
(3.0, 3.0, -2.0) | 4 | (0.5, -3.0, -2.5) | 48 | 0.8066068 | 0.7863848 | 12.55741 | 2.571519 | 21.91682 | 2.571519 | 21.91682
(3.0, 3.0, -2.0) | 4 | (0.5, 3.0, 2.5) | 48 | 0.8066068 | 0.7863848 | 12.55741 | 2.571519 | 21.91682 | 2.571519 | 21.91682
(3.0, 3.0, -2.0) | 4 | (-0.5, 3.0, -2.5) | 48 | 0.8066068 | 0.7863848 | 12.55741 | 2.571519 | 21.91682 | 2.571519 | 21.91682
(3.0, 3.0, -2.0) | 4 | (2.5, -0.5, -3.0) | 48 | 0.8066068 | 0.7863848 | 12.55741 | 2.571519 | 21.91682 | 2.571519 | 21.91682
(3.0, 3.0, -2.0) | 4 | (-2.5, 0.5, -3.0) | 48 | 0.8066068 | 0.7863848 | 12.55741 | 2.571519 | 21.91682 | 2.571519 | 21.91682
(3.0, 3.0, -2.0) | 4 | (-2.5, -0.5, 3.0) | 48 | 0.8066068 | 0.7863848 | 12.55741 | 2.571519 | 21.91682 | 2.571519 | 21.91682
(3.0, 3.0, -2.0) | 4 | (2.5, 0.5, 3.0) | 48 | 0.8066068 | 0.7863848 | 12.55741 | 2.571519 | 21.91682 | 2.571519 | 21.91682
(3.0, -3.0, -2.0) | 4 | (3.0, -2.5, 0.5) | 48 | 0.8066068 | 0.7863848 | 12.55741 | 2.571519 | 21.91682 | 2.571519 | 21.91682
(3.0, -3.0, -2.0) | 4 | (3.0, 2.5, -0.5) | 48 | 0.8066068 | 0.7863848 | 12.55741 | 2.571519 | 21.91682 | 2.571519 | 21.91682
(3.0, -3.0, -2.0) | 4 | (3.0, -0.5, -2.5) | 48 | 0.8066068 | 0.7863848 | 12.55741 | 2.571519 | 21.91682 | 2.571519 | 21.91682
(3.0, -3.0, -2.0) | 4 | (3.0, 0.5, 2.5) | 48 | 0.8066068 | 0.7863848 | 12.55741 | 2.571519 | 21.91682 | 2.571519 | 21.91682
(3.0, -3.0, -2.0) | 4 | (2.5, -3.0, -0.5) | 48 | 0.8066068 | 0.7863848 | 12.55741 | 2.571519 | 21.91682 | 2.571519 | 21.91682
(3.0, -3.0, -2.0) | 4 | (-2.5, -3.0, 0.5) | 48 | 0.8066068 | 0.7863848 | 12.55741 | 2.571519 | 21.91682 | 2.571519 | 21.91682
(3.0, -3.0, -2.0) | 4 | (-2.5, 3.0, -0.5) | 48 | 0.8066068 | 0.7863848 | 12.55741 | 2.571519 | 21.91682 | 2.571519 | 21.91682
(3.0, -3.0, -2.0) | 4 | (2.5, 3.0, 0.5) | 48 | 0.8066068 | 0.7863848 | 12.55741 | 2.571519 | 21.91682 | 2.571519 | 21.91682
(3.0, -3.0, -2.0) | 4 | (-0.5, 2.5, -3.0) | 48 | 0.8066068 | 0.7863848 | 12.55741 | 2.571519 | 21.91682 | 2.571519 | 21.91682
(3.0, -3.0, -2.0) | 4 | (0.5, -2.5, -3.0) | 48 | 0.8066068 | 0.7863848 | 12.55741 | 2.571519 | 21.91682 | 2.571519 | 21.91682
(3.0, -3.0, -2.0) | 4 | (0.5, 2.5, 3.0) | 48 | 0.8066068 | 0.7863848 | 12.55741 | 2.571519 | 21.91682 | 2.571519 | 21.91682
(3.0, -3.0, -2.0) | 4 | (-0.5, -2.5, 3.0) | 48 | 0.8066068 | 0.7863848 | 12.55741 | 2.571519 | 21.91682 | 2.571519 | 21.91682
(-3.0, 3.0, 2.0) | 4 | (-3.0, 2.5, -0.5) | 48 | 0.8066068 | 0.7863848 | 12.55741 | 2.571519 | 21.91682 | 2.571519 | 21.91682
(-3.0, 3.0, 2.0) | 4 | (-3.0, -2.5, 0.5) | 48 | 0.8066068 | 0.7863848 | 12.55741 | 2.571519 | 21.91682 | 2.571519 | 21.91682
(-3.0, 3.0, 2.0) | 4 | (-3.0, 0.5, 2.5) | 48 | 0.8066068 | 0.7863848 | 12.55741 | 2.571519 | 21.91682 | 2.571519 | 21.91682
(-3.0, 3.0, 2.0) | 4 | (-3.0, -0.5, -2.5) | 48 | 0.8066068 | 0.7863848 | 12.55741 | 2.571519 | 21.91682 | 2.571519 | 21.91682
(-3.0, 3.0, 2.0) | 4 | (-2.5, 3.0, 0.5) | 48 | 0.8066068 | 0.7863848 | 12.55741 | 2.571519 | 21.91682 | 2.571519 | 21.91682
(-3.0, 3.0, 2.0) | 4 | (2.5, 3.0, -0.5) | 48 | 0.8066068 | 0.7863848 | 12.55741 | 2.571519 | 21.91682 | 2.571519 | 21.91682
(-3.0, 3.0, 2.0) | 4 | (2.5, -3.0, 0.5) | 48 | 0.8066068 | 0.7863848 | 12.55741 | 2.571519 | 21.91682 | 2.571519 | 21.91682
(-3.0, 3.0, 2.0) | 4 | (-2.5, -3.0, -0.5) | 48 | 0.8066068 | 0.7863848 | 12.55741 | 2.571519 | 21.91682 | 2.571519 | 21.91682
(-3.0, 3.0, 2.0) | 4 | (0.5, -2.5, 3.0) | 48 | 0.8066068 | 0.7863848 | 12.55741 | 2.571519 | 21.91682 | 2.571519 | 21.91682
(-3.0, 3.0, 2.0) | 4 | (-0.5, 2.5, 3.0) | 48 | 0.8066068 | 0.7863848 | 12.55741 | 2.571519 | 21.91682 | 2.571519 | 21.91682
(-3.0, 3.0, 2.0) | 4 | (-0.5, -2.5, -3.0) | 48 | 0.8066068 | 0.7863848 | 12.55741 | 2.571519 | 21.91682 | 2.571519 | 21.91682
(-3.0, 3.0, 2.0) | 4 | (0.5, 2.5, -3.0) | 48 | 0.8066068 | 0.7863848 | 12.55741 | 2.571519 | 21.91682 | 2.571519 | 21.91682
(-3.0, -3.0, 0.0) | 4 | (-3.0, -1.5, 1.5) | 24 | 0.8011144 | 0.8426245 | 10.98849 | -4.926278 | 19.17853 | -4.926278 | 19.17853
(-3.0, -3.0, 0.0) | 4 | (-3.0, 1.5, -1.5) | 24 | 0.8011144 | 0.8426245 | 10.98849 | -4.926278 | 19.17853 | -4.926278 | 19.17853
(-3.0, -3.0, 0.0) | 4 | (-3.0, -1.5, -1.5) | 24 | 0.8011144 | 0.8426245 | 10.98849 | -4.926278 | 19.17853 | -4.926278 | 19.17853
(-3.0, -3.0, 0.0) | 4 | (-3.0, 1.5, 1.5) | 24 | 0.8011144 | 0.8426245 | 10.98849 | -4.926278 | 19.17853 | -4.926278 | 19.17853
(-3.0, -3.0, 0.0) | 4 | (1.5, 3.0, -1.5) | 24 | 0.8011144 | 0.8426245 | 10.98849 | -4.926278 | 19.17853 | -4.926278 | 19.17853
(-3.0, -3.0, 0.0) | 4 | (-1.5, 3.0, 1.5) | 24 | 0.8011144 | 0.8426245 | 10.98849 | -4.926278 | 19.17853 | -4.926278 | 19.17853
(-3.0, -3.0, 0.0) | 4 | (-1.5, -3.0, -1.5) | 24 | 0.8011144 | 0.8426245 | 10.98849 | -4.926278 | 19.17853 | -4.926278 | 19.17853
(-3.0, -3.0, 0.0) | 4 | (1.5, -3.0, 1.5) | 24 | 0.8011144 | 0.8426245 | 10.98849 | -4.926278 | 19.17853 | -4.926278 | 19.17853
(-3.0, -3.0, 0.0) | 4 | (-1.5, 1.5, 3.0) | 24 | 0.8011144 | 0.8426245 | 10.98849 | -4.926278 | 19.17853 | -4.926278 | 19.17853
(-3.0, -3.0, 0.0) | 4 | (1.5, -1.5, 3.0) | 24 | 0.8011144 | 0.8426245 | 10.98849 | -4.926278 | 19.17853 | -4.926278 | 19.17853
(-3.0, -3.0, 0.0) | 4 | (1.5, 1.5, -3.0) | 24 | 0.8011144 | 0.8426245 | 10.98849 | -4.926278 | 19.17853 | -4.926278 | 19.17853
(-3.0, -3.0, 0.0) | 4 | (-1.5, -1.5, -3.0) | 24 | 0.8011144 | 0.8426245 | 10.98849 | -4.926278 | 19.17853 | -4.926278 | 19.17853
(3.0, 3.0, 0.0) | 4 | (3.0, 1.5, -1.5) | 24 | 0.8011144 | 0.8426245 | 10.98849 | -4.926278 | 19.17853 | -4.926278 | 19.17853
(3.0, 3.0, 0.0) | 4 | (3.0, -1.5, 1.5) | 24 | 0.8011144 | 0.8426245 | 10.98849 | -4.926278 | 19.17853 | -4.926278 | 19.17853
(3.0, 3.0, 0.0) | 4 | (3.0, 1.5, 1.5) | 24 | 0.8011144 | 0.8426245 | 10.98849 | -4.926278 | 19.17853 | -4.926278 | 19.17853
(3.0, 3.0, 0.0) | 4 | (3.0, -1.5, -1.5) | 24 | 0.8011144 | 0.8426245 | 10.98849 | -4.926278 | 19.17853 | -4.926278 | 19.17853
(3.0, 3.0, 0.0) | 4 | (-1.5, -3.0, 1.5) | 24 | 0.8011144 | 0.8426245 | 10.98849 | -4.926278 | 19.17853 | -4.926278 | 19.17853
(3.0, 3.0, 0.0) | 4 | (1.5, -3.0, -1.5) | 24 | 0.8011144 | 0.8426245 | 10.98849 | -4.926278 | 19.17853 | -4.926278 | 19.17853
(3.0, 3.0, 0.0) | 4 | (1.5, 3.0, 1.5) | 24 | 0.8011144 | 0.8426245 | 10.98849 | -4.926278 | 19.17853 | -4.926278 | 19.17853
(3.0, 3.0, 0.0) | 4 | (-1.5, 3.0, -1.5) | 24 | 0.8011144 | 0.8426245 | 10.98849 | -4.926278 | 19.17853 | -4.926278 | 19.17853
(3.0, 3.0, 0.0) | 4 | (1.5, -1.5, -3.0) | 24 | 0.8011144 | 0.8426245 | 10.98849 | -4.926278 | 19.17853 | -4.926278 | 19.17853
(3.0, 3.0, 0.0) | 4 | (-1.5, 1.5, -3.0) | 24 | 0.8011144 | 0.8426245 | 10.98849 | -4.926278 | 19.17853 | -4.926278 | 19.17853
(3.0, 3.0, 0.0) | 4 | (-1.5, -1.5, 3.0) | 24 | 0.8011144 | 0.8426245 | 10.98849 | -4.926278 | 19.17853 | -4.926278 | 19.17853
(3.0, 3.0, 0.0) | 4 | (1.5, 1.5, 3.0) | 24 | 0.8011144 | 0.8426245 | 10.98849 | -4.926278 | 19.17853 | -4.926278 | 19.17853
(3.0, -3.0, 0.0) | 4 | (3.0, -1.5, 1.5) | 24 | 0.8011144 | 0.8426245 | 10.98849 | -4.926278 | 19.17853 | -4.926278 | 19.17853
(3.0, -3.0, 0.0) | 4 | (3.0, 1.5, -1.5) | 24 | 0.8011144 | 0.8426245 | 10.98849 | -4.926278 | 19.17853 | -4.926278 | 19.17853
(3.0, -3.0, 0.0) | 4 | (3.0, -1.5, -1.5) | 24 | 0.8011144 | 0.8426245 | 10.98849 | -4.926278 | 19.17853 | -4.926278 | 19.17853
(3.0, -3.0, 0.0) | 4 | (3.0, 1.5, 1.5) | 24 | 0.8011144 | 0.8426245 | 10.98849 | -4.926278 | 19.17853 | -4.926278 | 19.17853
(3.0, -3.0, 0.0) | 4 | (1.5, -3.0, -1.5) | 24 | 0.8011144 | 0.8426245 | 10.98849 | -4.926278 | 19.17853 | -4.926278 | 19.17853
(3.0, -3.0, 0.0) | 4 | (-1.5, -3.0, 1.5) | 24 | 0.8011144 | 0.8426245 | 10.98849 | -4.926278 | 19.17853 | -4.926278 | 19.17853
(3.0, -3.0, 0.0) | 4 | (-1.5, 3.0, -1.5) | 24 | 0.8011144 | 0.8426245 | 10.98849 | -4.926278 | 19.17853 | -4.926278 | 19.17853
(3.0, -3.0, 0.0) | 4 | (1.5, 3.0, 1.5) | 24 | 0.8011144 | 0.8426245 | 10.98849 | -4.926278 | 19.17853 | -4.926278 | 19.17853
(3.0, -3.0, 0.0) | 4 | (-1.5, 1.5, -3.0) | 24 | 0.8011144 | 0.8426245 | 10.98849 | -4.926278 | 19.17853 | -4.926278 | 19.17853
(3.0, -3.0, 0.0) | 4 | (1.5, -1.5, -3.0) | 24 | 0.8011144 | 0.8426245 | 10.98849 | -4.926278 | 19.17853 | -4.926278 | 19.17853
(3.0, -3.0, 0.0) | 4 | (1.5, 1.5, 3.0) | 24 | 0.8011144 | 0.8426245 | 10.98849 | -4.926278 | 19.17853 | -4.926278 | 19.17853
(3.0, -3.0, 0.0) | 4 | (-1.5, -1.5, 3.0) | 24 | 0.8011144 | 0.8426245 | 10.98849 | -4.926278 | 19.17853 | -4.926278 | 19.17853
(-3.0, 3.0, 0.0) | 4 | (-3.0, 1.5, -1.5) | 24 | 0.8011144 | 0.8426245 | 10.98849 | -4.926278 | 19.17853 | -4.926278 | 19.17853
(-3.0, 3.0, 0.0) | 4 | (-3.0, -1.5, 1.5) | 24 | 0.8011144 | 0.8426245 | 10.98849 | -4.926278 | 19.17853 | -4.926278 | 19.17853
(-3.0, 3.0, 0.0) | 4 | (-3.0, 1.5, 1.5) | 24 | 0.8011144 | 0.8426245 | 10.98849 | -4.926278 | 19.17853 | -4.926278 | 19.17853
(-3.0, 3.0, 0.0) | 4 | (-3.0, -1.5, -1.5) | 24 | 0.8011144 | 0.8426245 | 10.98849 | -4.926278 | 19.17853 | -4.926278 | 19.17853
(-3.0, 3.0, 0.0) | 4 | (-1.5, 3.0, 1.5) | 24 | 0.8011144 | 0.8426245 | 10.98849 | -4.926278 | 19.17853 | -4.926278 | 19.17853
(-3.0, 3.0, 0.0) | 4 | (1.5, 3.0, -1.5) | 24 | 0.8011144 | 0.8426245 | 10.98849 | -4.926278 | 19.17853 | -4.926278 | 19.17853
(-3.0, 3.0, 0.0) | 4 | (1.5, -3.0, 1.5) | 24 | 0.8011144 | 0.8426245 | 10.98849 | -4.926278 | 19.17853 | -4.926278 | 19.17853
(-3.0, 3.0, 0.0) | 4 | (-1.5, -3.0, -1.5) | 24 | 0.8011144 | 0.8426245 | 10.98849 | -4.926278 | 19.17853 | -4.926278 | 19.17853
(-3.0, 3.0, 0.0) | 4 | (1.5, -1.5, 3.0) | 24 | 0.8011144 | 0.8426245 | 10.98849 | -4.926278 | 19.17853 | -4.926278 | 19.17853
(-3.0, 3.0, 0.0) | 4 | (-1.5, 1.5, 3.0) | 24 | 0.8011144 | 0.8426245 | 10.98849 | -4.926278 | 19.17853 | -4.926278 | 19.17853
(-3.0, 3.0, 0.0) | 4 | (-1.5, -1.5, -3.0) | 24 | 0.8011144 | 0.8426245 | 10.98849 | -4.926278 | 19.17853 | -4.926278 | 19.17853
(-3.0, 3.0, 0.0) | 4 | (1.5, 1.5, -3.0) | 24 | 0.8011144 | 0.8426245 | 10.98849 | -4.926278 | 19.17853 | -4.926278 | 19.17853
(3.0, -2.0, -4.0) | 4 | (3.0, -3.0, -1.0) | 24 | 0.7982928 | 0.7102711 | 11.58775 | 12.39269 | 20.22443 | 12.39269 | 20.22443
(3.0, -2.0, -4.0) | 4 | (3.0, 3.0, 1.0) | 24 | 0.7982928 | 0.7102711 | 11.58775 | 12.39269 | 20.22443 | 12.39269 | 20.22443
(3.0, -2.0, -4.0) | 4 | (3.0, 1.0, -3.0) | 24 | 0.7982928 | 0.7102711 | 11.58775 | 12.39269 | 20.22443 | 12.39269 | 20.22443
(3.0, -2.0, -4.0) | 4 | (3.0, -1.0, 3.0) | 24 | 0.7982928 | 0.7102711 | 11.58775 | 12.39269 | 20.22443 | 12.39269 | 20.22443
(3.0, -2.0, -4.0) | 4 | (3.0, -3.0, 1.0) | 24 | 0.7982928 | 0.7102711 | 11.58775 | 12.39269 | 20.22443 | 12.39269 | 20.22443
(3.0, -2.0, -4.0) | 4 | (-3.0, -3.0, -1.0) | 24 | 0.7982928 | 0.7102711 | 11.58775 | 12.39269 | 20.22443 | 12.39269 | 20.22443
(3.0, -2.0, -4.0) | 4 | (-3.0, 3.0, 1.0) | 24 | 0.7982928 | 0.7102711 | 11.58775 | 12.39269 | 20.22443 | 12.39269 | 20.22443
(3.0, -2.0, -4.0) | 4 | (3.0, 3.0, -1.0) | 24 | 0.7982928 | 0.7102711 | 11.58775 | 12.39269 | 20.22443 | 12.39269 | 20.22443
(3.0, -2.0, -4.0) | 4 | (1.0, 3.0, -3.0) | 24 | 0.7982928 | 0.7102711 | 11.58775 | 12.39269 | 20.22443 | 12.39269 | 20.22443
(3.0, -2.0, -4.0) | 4 | (-1.0, -3.0, -3.0) | 24 | 0.7982928 | 0.7102711 | 11.58775 | 12.39269 | 20.22443 | 12.39269 | 20.22443
(3.0, -2.0, -4.0) | 4 | (-1.0, 3.0, 3.0) | 24 | 0.7982928 | 0.7102711 | 11.58775 | 12.39269 | 20.22443 | 12.39269 | 20.22443
(3.0, -2.0, -4.0) | 4 | (1.0, -3.0, 3.0) | 24 | 0.7982928 | 0.7102711 | 11.58775 | 12.39269 | 20.22443 | 12.39269 | 20.22443
(-3.0, 2.0, 4.0) | 4 | (-3.0, 3.0, 1.0) | 24 | 0.7982928 | 0.7102711 | 11.58775 | 12.39269 | 20.22443 | 12.39269 | 20.22443
(-3.0, 2.0, 4.0) | 4 | (-3.0, -3.0, -1.0) | 24 | 0.7982928 | 0.7102711 | 11.58775 | 12.39269 | 20.22443 | 12.39269 | 20.22443
(-3.0, 2.0, 4.0) | 4 | (-3.0, -1.0, 3.0) | 24 | 0.7982928 | 0.7102711 | 11.58775 | 12.39269 | 20.22443 | 12.39269 | 20.22443
(-3.0, 2.0, 4.0) | 4 | (-3.0, 1.0, -3.0) | 24 | 0.7982928 | 0.7102711 | 11.58775 | 12.39269 | 20.22443 | 12.39269 | 20.22443
(-3.0, 2.0, 4.0) | 4 | (-3.0, 3.0, -1.0) | 24 | 0.7982928 | 0.7102711 | 11.58775 | 12.39269 | 20.22443 | 12.39269 | 20.22443
(-3.0, 2.0, 4.0) | 4 | (3.0, 3.0, 1.0) | 24 | 0.7982928 | 0.7102711 | 11.58775 | 12.39269 | 20.22443 | 12.39269 | 20.22443
(-3.0, 2.0, 4.0) | 4 | (3.0, -3.0, -1.0) | 24 | 0.7982928 | 0.7102711 | 11.58775 | 12.39269 | 20.22443 | 12.39269 | 20.22443
(-3.0, 2.0, 4.0) | 4 | (-3.0, -3.0, 1.0) | 24 | 0.7982928 | 0.7102711 | 11.58775 | 12.39269 | 20.22443 | 12.39269 | 20.22443
(-3.0, 2.0, 4.0) | 4 | (-1.0, -3.0, 3.0) | 24 | 0.7982928 | 0.7102711 | 11.58775 | 12.39269 | 20.22443 | 12.39269 | 20.22443
(-3.0, 2.0, 4.0) | 4 | (1.0, 3.0, 3.0) | 24 | 0.7982928 | 0.7102711 | 11.58775 | 12.39269 | 20.22443 | 12.39269 | 20.22443
(-3.0, 2.0, 4.0) | 4 | (1.0, -3.0, -3.0) | 24 | 0.7982928 | 0.7102711 | 11.58775 | 12.39269 | 20.22443 | 12.39269 | 20.22443
(-3.0, 2.0, 4.0) | 4 | (-1.0, 3.0, -3.0) | 24 | 0.7982928 | 0.7102711 | 11.58775 | 12.39269 | 20.22443 | 12.39269 | 20.22443
(3.0, 2.0, -4.0) | 4 | (3.0, -1.0, -3.0) | 24 | 0.7982928 | 0.7102711 | 11.58775 | 12.39269 | 20.22443 | 12.39269 | 20.22443
(3.0, 2.0, -4.0) | 4 | (3.0, 1.0, 3.0) | 24 | 0.7982928 | 0.7102711 | 11.58775 | 12.39269 | 20.22443 | 12.39269 | 20.22443
(3.0, 2.0, -4.0) | 4 | (3.0, 3.0, -1.0) | 24 | 0.7982928 | 0.7102711 | 11.58775 | 12.39269 | 20.22443 | 12.39269 | 20.22443
(3.0, 2.0, -4.0) | 4 | (3.0, -3.0, 1.0) | 24 | 0.7982928 | 0.7102711 | 11.58775 | 12.39269 | 20.22443 | 12.39269 | 20.22443
(3.0, 2.0, -4.0) | 4 | (1.0, -3.0, 3.0) | 24 | 0.7982928 | 0.7102711 | 11.58775 | 12.39269 | 20.22443 | 12.39269 | 20.22443
(3.0, 2.0, -4.0) | 4 | (-1.0, -3.0, -3.0) | 24 | 0.7982928 | 0.7102711 | 11.58775 | 12.39269 | 20.22443 | 12.39269 | 20.22443
(3.0, 2.0, -4.0) | 4 | (-1.0, 3.0, 3.0) | 24 | 0.7982928 | 0.7102711 | 11.58775 | 12.39269 | 20.22443 | 12.39269 | 20.22443
(3.0, 2.0, -4.0) | 4 | (1.0, 3.0, -3.0) | 24 | 0.7982928 | 0.7102711 | 11.58775 | 12.39269 | 20.22443 | 12.39269 | 20.22443
(3.0, 2.0, -4.0) | 4 | (3.0, 1.0, -3.0) | 24 | 0.7982928 | 0.7102711 | 11.58775 | 12.39269 | 20.22443 | 12.39269 | 20.22443
(3.0, 2.0, -4.0) | 4 | (-3.0, -1.0, -3.0) | 24 | 0.7982928 | 0.7102711 | 11.58775 | 12.39269 | 20.22443 | 12.39269 | 20.22443
(3.0, 2.0, -4.0) | 4 | (-3.0, 1.0, 3.0) | 24 | 0.7982928 | 0.7102711 | 11.58775 | 12.39269 | 20.22443 | 12.39269 | 20.22443
(3.0, 2.0, -4.0) | 4 | (3.0, -1.0, 3.0) | 24 | 0.7982928 | 0.7102711 | 11.58775 | 12.39269 | 20.22443 | 12.39269 | 20.22443
(-3.0, -2.0, 4.0) | 4 | (-3.0, 1.0, 3.0) | 24 | 0.7982928 | 0.7102711 | 11.58775 | 12.39269 | 20.22443 | 12.39269 | 20.22443
(-3.0, -2.0, 4.0) | 4 | (-3.0, -1.0, -3.0) | 24 | 0.7982928 | 0.7102711 | 11.58775 | 12.39269 | 20.22443 | 12.39269 | 20.22443
(-3.0, -2.0, 4.0) | 4 | (-3.0, -3.0, 1.0) | 24 | 0.7982928 | 0.7102711 | 11.58775 | 12.39269 | 20.22443 | 12.39269 | 20.22443
(-3.0, -2.0, 4.0) | 4 | (-3.0, 3.0, -1.0) | 24 | 0.7982928 | 0.7102711 | 11.58775 | 12.39269 | 20.22443 | 12.39269 | 20.22443
(-3.0, -2.0, 4.0) | 4 | (-1.0, 3.0, -3.0) | 24 | 0.7982928 | 0.7102711 | 11.58775 | 12.39269 | 20.22443 | 12.39269 | 20.22443
(-3.0, -2.0, 4.0) | 4 | (1.0, 3.0, 3.0) | 24 | 0.7982928 | 0.7102711 | 11.58775 | 12.39269 | 20.22443 | 12.39269 | 20.22443
(-3.0, -2.0, 4.0) | 4 | (1.0, -3.0, -3.0) | 24 | 0.7982928 | 0.7102711 | 11.58775 | 12.39269 | 20.22443 | 12.39269 | 20.22443
(-3.0, -2.0, 4.0) | 4 | (-1.0, -3.0, 3.0) | 24 | 0.7982928 | 0.7102711 | 11.58775 | 12.39269 | 20.22443 | 12.39269 | 20.22443
(-3.0, -2.0, 4.0) | 4 | (-3.0, -1.0, 3.0) | 24 | 0.7982928 | 0.7102711 | 11.58775 | 12.39269 | 20.22443 | 12.39269 | 20.22443
(-3.0, -2.0, 4.0) | 4 | (3.0, 1.0, 3.0) | 24 | 0.7982928 | 0.7102711 | 11.58775 | 12.39269 | 20.22443 | 12.39269 | 20.22443
(-3.0, -2.0, 4.0) | 4 | (3.0, -1.0, -3.0) | 24 | 0.7982928 | 0.7102711 | 11.58775 | 12.39269 | 20.22443 | 12.39269 | 20.22443
(-3.0, -2.0, 4.0) | 4 | (-3.0, 1.0, -3.0) | 24 | 0.7982928 | 0.7102711 | 11.58775 | 12.39269 | 20.22443 | 12.39269 | 20.22443
(-1.0, -4.0, -3.0) | 4 | (-1.0, -3.5, 0.5) | 48 | 0.7976368 | 0.8426245 | 1.168547 | -5.338995 | 2.0395 | -5.338995 | 2.0395
(-1.0, -4.0, -3.0) | 4 | (-1.0, 3.5, -0.5) | 48 | 0.7976368 | 0.8426245 | 1.168547 | -5.338995 | 2.0395 | -5.338995 | 2.0395
(-1.0, -4.0, -3.0) | 4 | (-1.0, -0.5, -3.5) | 48 | 0.7976368 | 0.8426245 | 1.168547 | -5.338995 | 2.0395 | -5.338995 | 2.0395
(-1.0, -4.0, -3.0) | 4 | (-1.0, 0.5, 3.5) | 48 | 0.7976368 | 0.8426245 | 1.168547 | -5.338995 | 2.0395 | -5.338995 | 2.0395
(-1.0, -4.0, -3.0) | 4 | (3.5, 1.0, -0.5) | 48 | 0.7976368 | 0.8426245 | 1.168547 | -5.338995 | 2.0395 | -5.338995 | 2.0395
(-1.0, -4.0, -3.0) | 4 | (-3.5, 1.0, 0.5) | 48 | 0.7976368 | 0.8426245 | 1.168547 | -5.338995 | 2.0395 | -5.338995 | 2.0395
(-1.0, -4.0, -3.0) | 4 | (-3.5, -1.0, -0.5) | 48 | 0.7976368 | 0.8426245 | 1.168547 | -5.338995 | 2.0395 | -5.338995 | 2.0395
(-1.0, -4.0, -3.0) | 4 | (3.5, -1.0, 0.5) | 48 | 0.7976368 | 0.8426245 | 1.168547 | -5.338995 | 2.0395 | -5.338995 | 2.0395
(-1.0, -4.0, -3.0) | 4 | (-0.5, 3.5, 1.0) | 48 | 0.7976368 | 0.8426245 | 1.168547 | -5.338995 | 2.0395 | -5.338995 | 2.0395
(-1.0, -4.0, -3.0) | 4 | (0.5, -3.5, 1.0) | 48 | 0.7976368 | 0.8426245 | 1.168547 | -5.338995 | 2.0395 | -5.338995 | 2.0395
(-1.0, -4.0, -3.0) | 4 | (0.5, 3.5, -1.0) | 48 | 0.7976368 | 0.8426245 | 1.168547 | -5.338995 | 2.0395 | -5.338995 | 2.0395
(-1.0, -4.0, -3.0) | 4 | (-0.5, -3.5, -1.0) | 48 | 0.7976368 | 0.8426245 | 1.168547 | -5.338995 | 2.0395 | -5.338995 | 2.0395
(1.0, 4.0, 3.0) | 4 | (1.0, 3.5, -0.5) | 48 | 0.7976368 | 0.8426245 | 1.168547 | -5.338995 | 2.0395 | -5.338995 | 2.0395
(1.0, 4.0, 3.0) | 4 | (1.0, -3.5, 0.5) | 48 | 0.7976368 | 0.8426245 | 1.168547 | -5.338995 | 2.0395 | -5.338995 | 2.0395
(1.0, 4.0, 3.0) | 4 | (1.0, 0.5, 3.5) | 48 | 0.7976368 | 0.8426245 | 1.168547 | -5.338995 | 2.0395 | -5.338995 | 2.0395
(1.0, 4.0, 3.0) | 4 | (1.0, -0.5, -3.5) | 48 | 0.7976368 | 0.8426245 | 1.168547 | -5.338995 | 2.0395 | -5.338995 | 2.0395
(1.0, 4.0, 3.0) | 4 | (-3.5, -1.0, 0.5) | 48 | 0.7976368 | 0.8426245 | 1.168547 | -5.338995 | 2.0395 | -5.338995 | 2.0395
(1.0, 4.0, 3.0) | 4 | (3.5, -1.0, -0.5) | 48 | 0.7976368 | 0.8426245 | 1.168547 | -5.338995 | 2.0395 | -5.338995 | 2.0395
(1.0, 4.0, 3.0) | 4 | (3.5, 1.0, 0.5) | 48 | 0.7976368 | 0.8426245 | 1.168547 | -5.338995 | 2.0395 | -5.338995 | 2.0395
(1.0, 4.0, 3.0) | 4 | (-3.5, 1.0, -0.5) | 48 | 0.7976368 | 0.8426245 | 1.168547 | -5.338995 | 2.0395 | -5.338995 | 2.0395
(1.0, 4.0, 3.0) | 4 | (0.5, -3.5, -1.0) | 48 | 0.7976368 | 0.8426245 | 1.168547 | -5.338995 | 2.0395 | -5.338995 | 2.0395
(1.0, 4.0, 3.0) | 4 | (-0.5, 3.5, -1.0) | 48 | 0.7976368 | 0.8426245 | 1.168547 | -5.338995 | 2.0395 | -5.338995 | 2.0395
(1.0, 4.0, 3.0) | 4 | (-0.5, -3.5, 1.0) | 48 | 0.7976368 | 0.8426245 | 1.168547 | -5.338995 | 2.0395 | -5.338995 | 2.0395
(1.0, 4.0, 3.0) | 4 | (0.5, 3.5, 1.0) | 48 | 0.7976368 | 0.8426245 | 1.168547 | -5.338995 | 2.0395 | -5.338995 | 2.0395
(-1.0, 4.0, -3.0) | 4 | (-1.0, 0.5, -3.5) | 48 | 0.7976368 | 0.8426245 | 1.168547 | -5.338995 | 2.0395 | -5.338995 | 2.0395
(-1.0, 4.0, -3.0) | 4 | (-1.0, -0.5, 3.5) | 48 | 0.7976368 | 0.8426245 | 1.168547 | -5.338995 | 2.0395 | -5.338995 | 2.0395
(-1.0, 4.0, -3.0) | 4 | (-1.0, 3.5, 0.5) | 48 | 0.7976368 | 0.8426245 | 1.168547 | -5.338995 | 2.0395 | -5.338995 | 2.0395
(-1.0, 4.0, -3.0) | 4 | (-1.0, -3.5, -0.5) | 48 | 0.7976368 | 0.8426245 | 1.168547 | -5.338995 | 2.0395 | -5.338995 | 2.0395
(-1.0, 4.0, -3.0) | 4 | (-0.5, 1.0, 3.5) | 48 | 0.7976368 | 0.8426245 | 1.168547 | -5.338995 | 2.0395 | -5.338995 | 2.0395
(-1.0, 4.0, -3.0) | 4 | (0.5, 1.0, -3.5) | 48 | 0.7976368 | 0.8426245 | 1.168547 | -5.338995 | 2.0395 | -5.338995 | 2.0395
(-1.0, 4.0, -3.0) | 4 | (0.5, -1.0, 3.5) | 48 | 0.7976368 | 0.8426245 | 1.168547 | -5.338995 | 2.0395 | -5.338995 | 2.0395
(-1.0, 4.0, -3.0) | 4 | (-0.5, -1.0, -3.5) | 48 | 0.7976368 | 0.8426245 | 1.168547 | -5.338995 | 2.0395 | -5.338995 | 2.0395
(-1.0, 4.0, -3.0) | 4 | (3.5, -0.5, 1.0) | 48 | 0.7976368 | 0.8426245 | 1.168547 | -5.338995 | 2.0395 | -5.338995 | 2.0395
(-1.0, 4.0, -3.0) | 4 | (-3.5, 0.5, 1.0) | 48 | 0.7976368 | 0.8426245 | 1.168547 | -5.338995 | 2.0395 | -5.338995 | 2.0395
(-1.0, 4.0, -3.0) | 4 | (-3.5, -0.5, -1.0) | 48 | 0.7976368 | 0.8426245 | 1.168547 | -5.338995 | 2.0395 | -5.338995 | 2.0395
(-1.0, 4.0, -3.0) | 4 | (3.5, 0.5, -1.0) | 48 | 0.7976368 | 0.8426245 | 1.168547 | -5.338995 | 2.0395 | -5.338995 | 2.0395
(1.0, -4.0, 3.0) | 4 | (1.0, -0.5, 3.5) | 48 | 0.7976368 | 0.8426245 | 1.168547 | -5.338995 | 2.0395 | -5.338995 | 2.0395
(1.0, -4.0, 3.0) | 4 | (1.0, 0.5, -3.5) | 48 | 0.7976368 | 0.8426245 | 1.168547 | -5.338995 | 2.0395 | -5.338995 | 2.0395
(1.0, -4.0, 3.0) | 4 | (1.0, -3.5, -0.5) | 48 | 0.7976368 | 0.8426245 | 1.168547 | -5.338995 | 2.0395 | -5.338995 | 2.0395
(1.0, -4.0, 3.0) | 4 | (1.0, 3.5, 0.5) | 48 | 0.7976368 | 0.8426245 | 1.168547 | -5.338995 | 2.0395 | -5.338995 | 2.0395
(1.0, -4.0, 3.0) | 4 | (0.5, -1.0, -3.5) | 48 | 0.7976368 | 0.8426245 | 1.168547 | -5.338995 | 2.0395 | -5.338995 | 2.0395
(1.0, -4.0, 3.0) | 4 | (-0.5, -1.0, 3.5) | 48 | 0.7976368 | 0.8426245 | 1.168547 | -5.338995 | 2.0395 | -5.338995 | 2.0395
(1.0, -4.0, 3.0) | 4 | (-0.5, 1.0, -3.5) | 48 | 0.7976368 | 0.8426245 | 1.168547 | -5.338995 | 2.0395 | -5.338995 | 2.0395
(1.0, -4.0, 3.0) | 4 | (0.5, 1.0, 3.5) | 48 | 0.7976368 | 0.8426245 | 1.168547 | -5.338995 | 2.0395 | -5.338995 | 2.0395
(1.0, -4.0, 3.0) | 4 | (-3.5, 0.5, -1.0) | 48 | 0.7976368 | 0.8426245 | 1.168547 | -5.338995 | 2.0395 | -5.338995 | 2.0395
(1.0, -4.0, 3.0) | 4 | (3.5, -0.5, -1.0) | 48 | 0.7976368 | 0.8426245 | 1.168547 | -5.338995 | 2.0395 | -5.338995 | 2.0395
(1.0, -4.0, 3.0) | 4 | (3.5, 0.5, 1.0) | 48 | 0.7976368 | 0.8426245 | 1.168547 | -5.338995 | 2.0395 | -5.338995 | 2.0395
(1.0, -4.0, 3.0) | 4 | (-3.5, -0.5, 1.0) | 48 | 0.7976368 | 0.8426245 | 1.168547 | -5.338995 | 2.0395 | -5.338995 | 2.0395
(-2.0, 3.0, -3.0) | 4 | (-2.0, 0.0, -3.0) | 24 | 0.7932595 | 0.8586759 | 2.960004 | -7.61829 | 5.166182 | -7.61829 | 5.166182
(-2.0, 3.0, -3.0) | 4 | (-2.0, 0.0, 3.0) | 24 | 0.7932595 | 0.8586759 | 2.960004 | -7.61829 | 5.166182 | -7.61829 | 5.166182
(-2.0, 3.0, -3.0) | 4 | (-2.0, 3.0, 0.0) | 24 | 0.7932595 | 0.8586759 | 2.960004 | -7.61829 | 5.166182 | -7.61829 | 5.166182
(-2.0, 3.0, -3.0) | 4 | (-2.0, -3.0, 0.0) | 24 | 0.7932595 | 0.8586759 | 2.960004 | -7.61829 | 5.166182 | -7.61829 | 5.166182
(-2.0, 3.0, -3.0) | 4 | (0.0, 2.0, 3.0) | 24 | 0.7932595 | 0.8586759 | 2.960004 | -7.61829 | 5.166182 | -7.61829 | 5.166182
(-2.0, 3.0, -3.0) | 4 | (0.0, 2.0, -3.0) | 24 | 0.7932595 | 0.8586759 | 2.960004 | -7.61829 | 5.166182 | -7.61829 | 5.166182
(-2.0, 3.0, -3.0) | 4 | (0.0, -2.0, 3.0) | 24 | 0.7932595 | 0.8586759 | 2.960004 | -7.61829 | 5.166182 | -7.61829 | 5.166182
(-2.0, 3.0, -3.0) | 4 | (0.0, -2.0, -3.0) | 24 | 0.7932595 | 0.8586759 | 2.960004 | -7.61829 | 5.166182 | -7.61829 | 5.166182
(-2.0, 3.0, -3.0) | 4 | (3.0, 0.0, 2.0) | 24 | 0.7932595 | 0.8586759 | 2.960004 | -7.61829 | 5.166182 | -7.61829 | 5.166182
(-2.0, 3.0, -3.0) | 4 | (-3.0, 0.0, 2.0) | 24 | 0.7932595 | 0.8586759 | 2.960004 | -7.61829 | 5.166182 | -7.61829 | 5.166182
(-2.0, 3.0, -3.0) | 4 | (-3.0, 0.0, -2.0) | 24 | 0.7932595 | 0.8586759 | 2.960004 | -7.61829 | 5.166182 | -7.61829 | 5.166182
(-2.0, 3.0, -3.0) | 4 | (3.0, 0.0, -2.0) | 24 | 0.7932595 | 0.8586759 | 2.960004 | -7.61829 | 5.166182 | -7.61829 | 5.166182
(2.0, -3.0, 3.0) | 4 | (2.0, 0.0, 3.0) | 24 | 0.7932595 | 0.8586759 | 2.960004 | -7.61829 | 5.166182 | -7.61829 | 5.166182
(2.0, -3.0, 3.0) | 4 | (2.0, 0.0, -3.0) | 24 | 0.7932595 | 0.8586759 | 2.960004 | -7.61829 | 5.166182 | -7.61829 | 5.166182
(2.0, -3.0, 3.0) | 4 | (2.0, -3.0, 0.0) | 24 | 0.7932595 | 0.8586759 | 2.960004 | -7.61829 | 5.166182 | -7.61829 | 5.166182
(2.0, -3.0, 3.0) | 4 | (2.0, 3.0, 0.0) | 24 | 0.7932595 | 0.8586759 | 2.960004 | -7.61829 | 5.166182 | -7.61829 | 5.166182
(2.0, -3.0, 3.0) | 4 | (0.0, -2.0, -3.0) | 24 | 0.7932595 | 0.8586759 | 2.960004 | -7.61829 | 5.166182 | -7.61829 | 5.166182
(2.0, -3.0, 3.0) | 4 | (0.0, -2.0, 3.0) | 24 | 0.7932595 | 0.8586759 | 2.960004 | -7.61829 | 5.166182 | -7.61829 | 5.166182
(2.0, -3.0, 3.0) | 4 | (0.0, 2.0, -3.0) | 24 | 0.7932595 | 0.8586759 | 2.960004 | -7.61829 | 5.166182 | -7.61829 | 5.166182
(2.0, -3.0, 3.0) | 4 | (0.0, 2.0, 3.0) | 24 | 0.7932595 | 0.8586759 | 2.960004 | -7.61829 | 5.166182 | -7.61829 | 5.166182
(2.0, -3.0, 3.0) | 4 | (-3.0, 0.0, -2.0) | 24 | 0.7932595 | 0.8586759 | 2.960004 | -7.61829 | 5.166182 | -7.61829 | 5.166182
(2.0, -3.0, 3.0) | 4 | (3.0, 0.0, -2.0) | 24 | 0.7932595 | 0.8586759 | 2.960004 | -7.61829 | 5.166182 | -7.61829 | 5.166182
(2.0, -3.0, 3.0) | 4 | (3.0, 0.0, 2.0) | 24 | 0.7932595 | 0.8586759 | 2.960004 | -7.61829 | 5.166182 | -7.61829 | 5.166182
(2.0, -3.0, 3.0) | 4 | (-3.0, 0.0, 2.0) | 24 | 0.7932595 | 0.8586759 | 2.960004 | -7.61829 | 5.166182 | -7.61829 | 5.166182
(2.0, 3.0, 3.0) | 4 | (2.0, 3.0, 0.0) | 24 | 0.7932595 | 0.8586759 | 2.960004 | -7.61829 | 5.166182 | -7.61829 | 5.166182
(2.0, 3.0, 3.0) | 4 | (2.0, -3.0, 0.0) | 24 | 0.7932595 | 0.8586759 | 2.960004 | -7.61829 | 5.166182 | -7.61829 | 5.166182
(2.0, 3.0, 3.0) | 4 | (2.0, 0.0, 3.0) | 24 | 0.7932595 | 0.8586759 | 2.960004 | -7.61829 | 5.166182 | -7.61829 | 5.166182
(2.0, 3.0, 3.0) | 4 | (2.0, 0.0, -3.0) | 24 | 0.7932595 | 0.8586759 | 2.960004 | -7.61829 | 5.166182 | -7.61829 | 5.166182
(2.0, 3.0, 3.0) | 4 | (-3.0, -2.0, 0.0) | 24 | 0.7932595 | 0.8586759 | 2.960004 | -7.61829 | 5.166182 | -7.61829 | 5.166182
(2.0, 3.0, 3.0) | 4 | (3.0, -2.0, 0.0) | 24 | 0.7932595 | 0.8586759 | 2.960004 | -7.61829 | 5.166182 | -7.61829 | 5.166182
(2.0, 3.0, 3.0) | 4 | (3.0, 2.0, 0.0) | 24 | 0.7932595 | 0.8586759 | 2.960004 | -7.61829 | 5.166182 | -7.61829 | 5.166182
(2.0, 3.0, 3.0) | 4 | (-3.0, 2.0, 0.0) | 24 | 0.7932595 | 0.8586759 | 2.960004 | -7.61829 | 5.166182 | -7.61829 | 5.166182
(2.0, 3.0, 3.0) | 4 | (0.0, -3.0, -2.0) | 24 | 0.7932595 | 0.8586759 | 2.960004 | -7.61829 | 5.166182 | -7.61829 | 5.166182
(2.0, 3.0, 3.0) | 4 | (0.0, 3.0, -2.0) | 24 | 0.7932595 | 0.8586759 | 2.960004 | -7.61829 | 5.166182 | -7.61829 | 5.166182
(2.0, 3.0, 3.0) | 4 | (0.0, -3.0, 2.0) | 24 | 0.7932595 | 0.8586759 | 2.960004 | -7.61829 | 5.166182 | -7.61829 | 5.166182
(2.0, 3.0, 3.0) | 4 | (0.0, 3.0, 2.0) | 24 | 0.7932595 | 0.8586759 | 2.960004 | -7.61829 | 5.166182 | -7.61829 | 5.166182
(-2.0, -3.0, -3.0) | 4 | (-2.0, -3.0, 0.0) | 24 | 0.7932595 | 0.8586759 | 2.960004 | -7.61829 | 5.166182 | -7.61829 | 5.166182
(-2.0, -3.0, -3.0) | 4 | (-2.0, 3.0, 0.0) | 24 | 0.7932595 | 0.8586759 | 2.960004 | -7.61829 | 5.166182 | -7.61829 | 5.166182
(-2.0, -3.0, -3.0) | 4 | (-2.0, 0.0, -3.0) | 24 | 0.7932595 | 0.8586759 | 2.960004 | -7.61829 | 5.166182 | -7.61829 | 5.166182
(-2.0, -3.0, -3.0) | 4 | (-2.0, 0.0, 3.0) | 24 | 0.7932595 | 0.8586759 | 2.960004 | -7.61829 | 5.166182 | -7.61829 | 5.166182
(-2.0, -3.0, -3.0) | 4 | (3.0, 2.0, 0.0) | 24 | 0.7932595 | 0.8586759 | 2.960004 | -7.61829 | 5.166182 | -7.61829 | 5.166182
(-2.0, -3.0, -3.0) | 4 | (-3.0, 2.0, 0.0) | 24 | 0.7932595 | 0.8586759 | 2.960004 | -7.61829 | 5.166182 | -7.61829 | 5.166182
(-2.0, -3.0, -3.0) | 4 | (-3.0, -2.0, 0.0) | 24 | 0.7932595 | 0.8586759 | 2.960004 | -7.61829 | 5.166182 | -7.61829 | 5.166182
(-2.0, -3.0, -3.0) | 4 | (3.0, -2.0, 0.0) | 24 | 0.7932595 | 0.8586759 | 2.960004 | -7.61829 | 5.166182 | -7.61829 | 5.166182
(-2.0, -3.0, -3.0) | 4 | (0.0, 3.0, 2.0) | 24 | 0.7932595 | 0.8586759 | 2.960004 | -7.61829 | 5.166182 | -7.61829 | 5.166182
(-2.0, -3.0, -3.0) | 4 | (0.0, -3.0, 2.0) | 24 | 0.7932595 | 0.8586759 | 2.960004 | -7.61829 | 5.166182 | -7.61829 | 5.166182
(-2.0, -3.0, -3.0) | 4 | (0.0, 3.0, -2.0) | 24 | 0.7932595 | 0.8586759 | 2.960004 | -7.61829 | 5.166182 | -7.61829 | 5.166182
(-2.0, -3.0, -3.0) | 4 | (0.0, -3.0, -2.0) | 24 | 0.7932595 | 0.8586759 | 2.960004 | -7.61829 | 5.166182 | -7.61829 | 5.166182
(2.0, -4.0, -3.0) | 4 | (2.0, -3.5, 0.5) | 48 | 0.7871948 | 0.7621825 | 9.677153 | 3.281664 | 16.88982 | 3.281664 | 16.88982
(2.0, -4.0, -3.0) | 4 | (2.0, 3.5, -0.5) | 48 | 0.7871948 | 0.7621825 | 9.677153 | 3.281664 | 16.88982 | 3.281664 | 16.88982
(2.0, -4.0, -3.0) | 4 | (2.0, -0.5, -3.5) | 48 | 0.7871948 | 0.7621825 | 9.677153 | 3.281664 | 16.88982 | 3.281664 | 16.88982
(2.0, -4.0, -3.0) | 4 | (2.0, 0.5, 3.5) | 48 | 0.7871948 | 0.7621825 | 9.677153 | 3.281664 | 16.88982 | 3.281664 | 16.88982
(2.0, -4.0, -3.0) | 4 | (3.5, -2.0, -0.5) | 48 | 0.7871948 | 0.7621825 | 9.677153 | 3.281664 | 16.88982 | 3.281664 | 16.88982
(2.0, -4.0, -3.0) | 4 | (-3.5, -2.0, 0.5) | 48 | 0.7871948 | 0.7621825 | 9.677153 | 3.281664 | 16.88982 | 3.281664 | 16.88982
(2.0, -4.0, -3.0) | 4 | (-3.5, 2.0, -0.5) | 48 | 0.7871948 | 0.7621825 | 9.677153 | 3.281664 | 16.88982 | 3.281664 | 16.88982
(2.0, -4.0, -3.0) | 4 | (3.5, 2.0, 0.5) | 48 | 0.7871948 | 0.7621825 | 9.677153 | 3.281664 | 16.88982 | 3.281664 | 16.88982
(2.0, -4.0, -3.0) | 4 | (-0.5, 3.5, -2.0) | 48 | 0.7871948 | 0.7621825 | 9.677153 | 3.281664 | 16.88982 | 3.281664 | 16.88982
(2.0, -4.0, -3.0) | 4 | (0.5, -3.5, -2.0) | 48 | 0.7871948 | 0.7621825 | 9.677153 | 3.281664 | 16.88982 | 3.281664 | 16.88982
(2.0, -4.0, -3.0) | 4 | (0.5, 3.5, 2.0) | 48 | 0.7871948 | 0.7621825 | 9.677153 | 3.281664 | 16.88982 | 3.281664 | 16.88982
(2.0, -4.0, -3.0) | 4 | (-0.5, -3.5, 2.0) | 48 | 0.7871948 | 0.7621825 | 9.677153 | 3.281664 | 16.88982 | 3.281664 | 16.88982
(-2.0, 4.0, 3.0) | 4 | (-2.0, 3.5, -0.5) | 48 | 0.7871948 | 0.7621825 | 9.677153 | 3.281664 | 16.88982 | 3.281664 | 16.88982
(-2.0, 4.0, 3.0) | 4 | (-2.0, -3.5, 0.5) | 48 | 0.7871948 | 0.7621825 | 9.677153 | 3.281664 | 16.88982 | 3.281664 | 16.88982
(-2.0, 4.0, 3.0) | 4 | (-2.0, 0.5, 3.5) | 48 | 0.7871948 | 0.7621825 | 9.677153 | 3.281664 | 16.88982 | 3.281664 | 16.88982
(-2.0, 4.0, 3.0) | 4 | (-2.0, -0.5, -3.5) | 48 | 0.7871948 | 0.7621825 | 9.677153 | 3.281664 | 16.88982 | 3.281664 | 16.88982
(-2.0, 4.0, 3.0) | 4 | (-3.5, 2.0, 0.5) | 48 | 0.7871948 | 0.7621825 | 9.677153 | 3.281664 | 16.88982 | 3.281664 | 16.88982
(-2.0, 4.0, 3.0) | 4 | (3.5, 2.0, -0.5) | 48 | 0.7871948 | 0.7621825 | 9.677153 | 3.281664 | 16.88982 | 3.281664 | 16.88982
(-2.0, 4.0, 3.0) | 4 | (3.5, -2.0, 0.5) | 48 | 0.7871948 | 0.7621825 | 9.677153 | 3.281664 | 16.88982 | 3.281664 | 16.88982
(-2.0, 4.0, 3.0) | 4 | (-3.5, -2.0, -0.5) | 48 | 0.7871948 | 0.7621825 | 9.677153 | 3.281664 | 16.88982 | 3.281664 | 16.88982
(-2.0, 4.0, 3.0) | 4 | (0.5, -3.5, 2.0) | 48 | 0.7871948 | 0.7621825 | 9.677153 | 3.281664 | 16.88982 | 3.281664 | 16.88982
(-2.0, 4.0, 3.0) | 4 | (-0.5, 3.5, 2.0) | 48 | 0.7871948 | 0.7621825 | 9.677153 | 3.281664 | 16.88982 | 3.281664 | 16.88982
(-2.0, 4.0, 3.0) | 4 | (-0.5, -3.5, -2.0) | 48 | 0.7871948 | 0.7621825 | 9.677153 | 3.281664 | 16.88982 | 3.281664 | 16.88982
(-2.0, 4.0, 3.0) | 4 | (0.5, 3.5, -2.0) | 48 | 0.7871948 | 0.7621825 | 9.677153 | 3.281664 | 16.88982 | 3.281664 | 16.88982
(2.0, 4.0, -3.0) | 4 | (2.0, 0.5, -3.5) | 48 | 0.7871948 | 0.7621825 | 9.677153 | 3.281664 | 16.88982 | 3.281664 | 16.88982
(2.0, 4.0, -3.0) | 4 | (2.0, -0.5, 3.5) | 48 | 0.7871948 | 0.7621825 | 9.677153 | 3.281664 | 16.88982 | 3.281664 | 16.88982
(2.0, 4.0, -3.0) | 4 | (2.0, 3.5, 0.5) | 48 | 0.7871948 | 0.7621825 | 9.677153 | 3.281664 | 16.88982 | 3.281664 | 16.88982
(2.0, 4.0, -3.0) | 4 | (2.0, -3.5, -0.5) | 48 | 0.7871948 | 0.7621825 | 9.677153 | 3.281664 | 16.88982 | 3.281664 | 16.88982
(2.0, 4.0, -3.0) | 4 | (-0.5, -2.0, 3.5) | 48 | 0.7871948 | 0.7621825 | 9.677153 | 3.281664 | 16.88982 | 3.281664 | 16.88982
(2.0, 4.0, -3.0) | 4 | (0.5, -2.0, -3.5) | 48 | 0.7871948 | 0.7621825 | 9.677153 | 3.281664 | 16.88982 | 3.281664 | 16.88982
(2.0, 4.0, -3.0) | 4 | (0.5, 2.0, 3.5) | 48 | 0.7871948 | 0.7621825 | 9.677153 | 3.281664 | 16.88982 | 3.281664 | 16.88982
(2.0, 4.0, -3.0) | 4 | (-0.5, 2.0, -3.5) | 48 | 0.7871948 | 0.7621825 | 9.677153 | 3.281664 | 16.88982 | 3.281664 | 16.88982
(2.0, 4.0, -3.0) | 4 | (3.5, -0.5, -2.0) | 48 | 0.7871948 | 0.7621825 | 9.677153 | 3.281664 | 16.88982 | 3.281664 | 16.88982
(2.0, 4.0, -3.0) | 4 | (-3.5, 0.5, -2.0) | 48 | 0.7871948 | 0.7621825 | 9.677153 | 3.281664 | 16.88982 | 3.281664 | 16.88982
(2.0, 4.0, -3.0) | 4 | (-3.5, -0.5, 2.0) | 48 | 0.7871948 | 0.7621825 | 9.677153 | 3.281664 | 16.88982 | 3.281664 | 16.88982
(2.0, 4.0, -3.0) | 4 | (3.5, 0.5, 2.0) | 48 | 0.7871948 | 0.7621825 | 9.677153 | 3.281664 | 16.88982 | 3.281664 | 16.88982
(-2.0, -4.0, 3.0) | 4 | (-2.0, -0.5, 3.5) | 48 | 0.7871948 | 0.7621825 | 9.677153 | 3.281664 | 16.88982 | 3.281664 | 16.88982
(-2.0, -4.0, 3.0) | 4 | (-2.0, 0.5, -3.5) | 48 | 0.7871948 | 0.7621825 | 9.677153 | 3.281664 | 16.88982 | 3.281664 | 16.88982
(-2.0, -4.0, 3.0) | 4 | (-2.0, -3.5, -0.5) | 48 | 0.7871948 | 0.7621825 | 9.677153 | 3.281664 | 16.88982 | 3.281664 | 16.88982
(-2.0, -4.0, 3.0) | 4 | (-2.0, 3.5, 0.5) | 48 | 0.7871948 | 0.7621825 | 9.677153 | 3.281664 | 16.88982 | 3.281664 | 16.88982
(-2.0, -4.0, 3.0) | 4 | (0.5, 2.0, -3.5) | 48 | 0.7871948 | 0.7621825 | 9.677153 | 3.281664 | 16.88982 | 3.281664 | 16.88982
(-2.0, -4.0, 3.0) | 4 | (-0.5, 2.0, 3.5) | 48 | 0.7871948 | 0.7621825 | 9.677153 | 3.281664 | 16.88982 | 3.281664 | 16.88982
(-2.0, -4.0, 3.0) | 4 | (-0.5, -2.0, -3.5) | 48 | 0.7871948 | 0.7621825 | 9.677153 | 3.281664 | 16.88982 | 3.281664 | 16.88982
(-2.0, -4.0, 3.0) | 4 | (0.5, -2.0, 3.5) | 48 | 0.7871948 | 0.7621825 | 9.677153 | 3.281664 | 16.88982 | 3.281664 | 16.88982
(-2.0, -4.0, 3.0) | 4 | (-3.5, 0.5, 2.0) | 48 | 0.7871948 | 0.7621825 | 9.677153 | 3.281664 | 16.88982 | 3.281664 | 16.88982
(-2.0, -4.0, 3.0) | 4 | (3.5, -0.5, 2.0) | 48 | 0.7871948 | 0.7621825 | 9.677153 | 3.281664 | 16.88982 | 3.281664 | 16.88982
(-2.0, -4.0, 3.0) | 4 | (3.5, 0.5, -2.0) | 48 | 0.7871948 | 0.7621825 | 9.677153 | 3.281664 | 16.88982 | 3.281664 | 16.88982
(-2.0, -4.0, 3.0) | 4 | (-3.5, -0.5, -2.0) | 48 | 0.7871948 | 0.7621825 | 9.677153 | 3.281664 | 16.88982 | 3.281664 | 16.88982
(-3.0, 2.0, -2.0) | 4 | (-3.0, 0.0, -2.0) | 24 | 0.7826287 | 0.8586759 | 7.889379 | -8.856332 | 13.76956 | -8.856332 | 13.76956
(-3.0, 2.0, -2.0) | 4 | (-3.0, 0.0, 2.0) | 24 | 0.7826287 | 0.8586759 | 7.889379 | -8.856332 | 13.76956 | -8.856332 | 13.76956
(-3.0, 2.0, -2.0) | 4 | (-3.0, 2.0, 0.0) | 24 | 0.7826287 | 0.8586759 | 7.889379 | -8.856332 | 13.76956 | -8.856332 | 13.76956
(-3.0, 2.0, -2.0) | 4 | (-3.0, -2.0, 0.0) | 24 | 0.7826287 | 0.8586759 | 7.889379 | -8.856332 | 13.76956 | -8.856332 | 13.76956
(-3.0, 2.0, -2.0) | 4 | (0.0, 3.0, 2.0) | 24 | 0.7826287 | 0.8586759 | 7.889379 | -8.856332 | 13.76956 | -8.856332 | 13.76956
(-3.0, 2.0, -2.0) | 4 | (0.0, 3.0, -2.0) | 24 | 0.7826287 | 0.8586759 | 7.889379 | -8.856332 | 13.76956 | -8.856332 | 13.76956
(-3.0, 2.0, -2.0) | 4 | (0.0, -3.0, 2.0) | 24 | 0.7826287 | 0.8586759 | 7.889379 | -8.856332 | 13.76956 | -8.856332 | 13.76956
(-3.0, 2.0, -2.0) | 4 | (0.0, -3.0, -2.0) | 24 | 0.7826287 | 0.8586759 | 7.889379 | -8.856332 | 13.76956 | -8.856332 | 13.76956
(-3.0, 2.0, -2.0) | 4 | (2.0, 0.0, 3.0) | 24 | 0.7826287 | 0.8586759 | 7.889379 | -8.856332 | 13.76956 | -8.856332 | 13.76956
(-3.0, 2.0, -2.0) | 4 | (-2.0, 0.0, 3.0) | 24 | 0.7826287 | 0.8586759 | 7.889379 | -8.856332 | 13.76956 | -8.856332 | 13.76956
(-3.0, 2.0, -2.0) | 4 | (-2.0, 0.0, -3.0) | 24 | 0.7826287 | 0.8586759 | 7.889379 | -8.856332 | 13.76956 | -8.856332 | 13.76956
(-3.0, 2.0, -2.0) | 4 | (2.0, 0.0, -3.0) | 24 | 0.7826287 | 0.8586759 | 7.889379 | -8.856332 | 13.76956 | -8.856332 | 13.76956
(3.0, -2.0, 2.0) | 4 | (3.0, 0.0, 2.0) | 24 | 0.7826287 | 0.8586759 | 7.889379 | -8.856332 | 13.76956 | -8.856332 | 13.76956
(3.0, -2.0, 2.0) | 4 | (3.0, 0.0, -2.0) | 24 | 0.7826287 | 0.8586759 | 7.889379 | -8.856332 | 13.76956 | -8.856332 | 13.76956
(3.0, -2.0, 2.0) | 4 | (3.0, -2.0, 0.0) | 24 | 0.7826287 | 0.8586759 | 7.889379 | -8.856332 | 13.76956 | -8.856332 | 13.76956
(3.0, -2.0, 2.0) | 4 | (3.0, 2.0, 0.0) | 24 | 0.7826287 | 0.8586759 | 7.889379 | -8.856332 | 13.76956 | -8.856332 | 13.76956
(3.0, -2.0, 2.0) | 4 | (0.0, -3.0, -2.0) | 24 | 0.7826287 | 0.8586759 | 7.889379 | -8.856332 | 13.76956 | -8.856332 | 13.76956
(3.0, -2.0, 2.0) | 4 | (0.0, -3.0, 2.0) | 24 | 0.7826287 | 0.8586759 | 7.889379 | -8.856332 | 13.76956 | -8.856332 | 13.76956
(3.0, -2.0, 2.0) | 4 | (0.0, 3.0, -2.0) | 24 | 0.7826287 | 0.8586759 | 7.889379 | -8.856332 | 13.76956 | -8.856332 | 13.76956
(3.0, -2.0, 2.0) | 4 | (0.0, 3.0, 2.0) | 24 | 0.7826287 | 0.8586759 | 7.889379 | -8.856332 | 13.76956 | -8.856332 | 13.76956
(3.0, -2.0, 2.0) | 4 | (-2.0, 0.0, -3.0) | 24 | 0.7826287 | 0.8586759 | 7.889379 | -8.856332 | 13.76956 | -8.856332 | 13.76956
(3.0, -2.0, 2.0) | 4 | (2.0, 0.0, -3.0) | 24 | 0.7826287 | 0.8586759 | 7.889379 | -8.856332 | 13.76956 | -8.856332 | 13.76956
(3.0, -2.0, 2.0) | 4 | (2.0, 0.0, 3.0) | 24 | 0.7826287 | 0.8586759 | 7.889379 | -8.856332 | 13.76956 | -8.856332 | 13.76956
(3.0, -2.0, 2.0) | 4 | (-2.0, 0.0, 3.0) | 24 | 0.7826287 | 0.8586759 | 7.889379 | -8.856332 | 13.76956 | -8.856332 | 13.76956
(-3.0, -2.0, -2.0) | 4 | (-3.0, -2.0, 0.0) | 24 | 0.7826287 | 0.8586759 | 7.889379 | -8.856332 | 13.76956 | -8.856332 | 13.76956
(-3.0, -2.0, -2.0) | 4 | (-3.0, 2.0, 0.0) | 24 | 0.7826287 | 0.8586759 | 7.889379 | -8.856332 | 13.76956 | -8.856332 | 13.76956
(-3.0, -2.0, -2.0) | 4 | (-3.0, 0.0, -2.0) | 24 | 0.7826287 | 0.8586759 | 7.889379 | -8.856332 | 13.76956 | -8.856332 | 13.76956
(-3.0, -2.0, -2.0) | 4 | (-3.0, 0.0, 2.0) | 24 | 0.7826287 | 0.8586759 | 7.889379 | -8.856332 | 13.76956 | -8.856332 | 13.76956
(-3.0, -2.0, -2.0) | 4 | (2.0, 3.0, 0.0) | 24 | 0.7826287 | 0.8586759 | 7.889379 | -8.856332 | 13.76956 | -8.856332 | 13.76956
(-3.0, -2.0, -2.0) | 4 | (-2.0, 3.0, 0.0) | 24 | 0.7826287 | 0.8586759 | 7.889379 | -8.856332 | 13.76956 | -8.856332 | 13.76956
(-3.0, -2.0, -2.0) | 4 | (-2.0, -3.0, 0.0) | 24 | 0.7826287 | 0.8586759 | 7.889379 | -8.856332 | 13.76956 | -8.856332 | 13.76956
(-3.0, -2.0, -2.0) | 4 | (2.0, -3.0, 0.0) | 24 | 0.7826287 | 0.8586759 | 7.889379 | -8.856332 | 13.76956 | -8.856332 | 13.76956
(-3.0, -2.0, -2.0) | 4 | (0.0, 2.0, 3.0) | 24 | 0.7826287 | 0.8586759 | 7.889379 | -8.856332 | 13.76956 | -8.856332 | 13.76956
(-3.0, -2.0, -2.0) | 4 | (0.0, -2.0, 3.0) | 24 | 0.7826287 | 0.8586759 | 7.889379 | -8.856332 | 13.76956 | -8.856332 | 13.76956
(-3.0, -2.0, -2.0) | 4 | (0.0, 2.0, -3.0) | 24 | 0.7826287 | 0.8586759 | 7.889379 | -8.856332 | 13.76956 | -8.856332 | 13.76956
(-3.0, -2.0, -2.0) | 4 | (0.0, -2.0, -3.0) | 24 | 0.7826287 | 0.8586759 | 7.889379 | -8.856332 | 13.76956 | -8.856332 | 13.76956
(3.0, 2.0, 2.0) | 4 | (3.0, 2.0, 0.0) | 24 | 0.7826287 | 0.8586759 | 7.889379 | -8.856332 | 13.76956 | -8.856332 | 13.76956
(3.0, 2.0, 2.0) | 4 | (3.0, -2.0, 0.0) | 24 | 0.7826287 | 0.8586759 | 7.889379 | -8.856332 | 13.76956 | -8.856332 | 13.76956
(3.0, 2.0, 2.0) | 4 | (3.0, 0.0, 2.0) | 24 | 0.7826287 | 0.8586759 | 7.889379 | -8.856332 | 13.76956 | -8.856332 | 13.76956
(3.0, 2.0, 2.0) | 4 | (3.0, 0.0, -2.0) | 24 | 0.7826287 | 0.8586759 | 7.889379 | -8.856332 | 13.76956 | -8.856332 | 13.76956
(3.0, 2.0, 2.0) | 4 | (-2.0, -3.0, 0.0) | 24 | 0.7826287 | 0.8586759 | 7.889379 | -8.856332 | 13.76956 | -8.856332 | 13.76956
(3.0, 2.0, 2.0) | 4 | (2.0, -3.0, 0.0) | 24 | 0.7826287 | 0.8586759 | 7.889379 | -8.856332 | 13.76956 | -8.856332 | 13.76956
(3.0, 2.0, 2.0) | 4 | (2.0, 3.0, 0.0) | 24 | 0.7826287 | 0.8586759 | 7.889379 | -8.856332 | 13.76956 | -8.856332 | 13.76956
(3.0, 2.0, 2.0) | 4 | (-2.0, 3.0, 0.0) | 24 | 0.7826287 | 0.8586759 | 7.889379 | -8.856332 | 13.76956 | -8.856332 | 13.76956
(3.0, 2.0, 2.0) | 4 | (0.0, -2.0, -3.0) | 24 | 0.7826287 | 0.8586759 | 7.889379 | -8.856332 | 13.76956 | -8.856332 | 13.76956
(3.0, 2.0, 2.0) | 4 | (0.0, 2.0, -3.0) | 24 | 0.7826287 | 0.8586759 | 7.889379 | -8.856332 | 13.76956 | -8.856332 | 13.76956
(3.0, 2.0, 2.0) | 4 | (0.0, -2.0, 3.0) | 24 | 0.7826287 | 0.8586759 | 7.889379 | -8.856332 | 13.76956 | -8.856332 | 13.76956
(3.0, 2.0, 2.0) | 4 | (0.0, 2.0, 3.0) | 24 | 0.7826287 | 0.8586759 | 7.889379 | -8.856332 | 13.76956 | -8.856332 | 13.76956
(1.0, -4.0, -4.0) | 4 | (1.0, -4.0, 0.0) | 24 | 0.7784272 | 0.7508903 | 6.935705 | 3.667233 | 12.10509 | 3.667233 | 12.10509
(1.0, -4.0, -4.0) | 4 | (1.0, 4.0, 0.0) | 24 | 0.7784272 | 0.7508903 | 6.935705 | 3.667233 | 12.10509 | 3.667233 | 12.10509
(1.0, -4.0, -4.0) | 4 | (1.0, 0.0, -4.0) | 24 | 0.7784272 | 0.7508903 | 6.935705 | 3.667233 | 12.10509 | 3.667233 | 12.10509
(1.0, -4.0, -4.0) | 4 | (1.0, 0.0, 4.0) | 24 | 0.7784272 | 0.7508903 | 6.935705 | 3.667233 | 12.10509 | 3.667233 | 12.10509
(1.0, -4.0, -4.0) | 4 | (4.0, -1.0, 0.0) | 24 | 0.7784272 | 0.7508903 | 6.935705 | 3.667233 | 12.10509 | 3.667233 | 12.10509
(1.0, -4.0, -4.0) | 4 | (-4.0, -1.0, 0.0) | 24 | 0.7784272 | 0.7508903 | 6.935705 | 3.667233 | 12.10509 | 3.667233 | 12.10509
(1.0, -4.0, -4.0) | 4 | (-4.0, 1.0, 0.0) | 24 | 0.7784272 | 0.7508903 | 6.935705 | 3.667233 | 12.10509 | 3.667233 | 12.10509
(1.0, -4.0, -4.0) | 4 | (4.0, 1.0, 0.0) | 24 | 0.7784272 | 0.7508903 | 6.935705 | 3.667233 | 12.10509 | 3.667233 | 12.10509
(1.0, -4.0, -4.0) | 4 | (0.0, 4.0, -1.0) | 24 | 0.7784272 | 0.7508903 | 6.935705 | 3.667233 | 12.10509 | 3.667233 | 12.10509
(1.0, -4.0, -4.0) | 4 | (0.0, -4.0, -1.0) | 24 | 0.7784272 | 0.7508903 | 6.935705 | 3.667233 | 12.10509 | 3.667233 | 12.10509
(1.0, -4.0, -4.0) | 4 | (0.0, 4.0, 1.0) | 24 | 0.7784272 | 0.7508903 | 6.935705 | 3.667233 | 12.10509 | 3.667233 | 12.10509
(1.0, -4.0, -4.0) | 4 | (0.0, -4.0, 1.0) | 24 | 0.7784272 | 0.7508903 | 6.935705 | 3.667233 | 12.10509 | 3.667233 | 12.10509
(-1.0, 4.0, 4.0) | 4 | (-1.0, 4.0, 0.0) | 24 | 0.7784272 | 0.7508903 | 6.935705 | 3.667233 | 12.10509 | 3.667233 | 12.10509
(-1.0, 4.0, 4.0) | 4 | (-1.0, -4.0, 0.0) | 24 | 0.7784272 | 0.7508903 | 6.935705 | 3.667233 | 12.10509 | 3.667233 | 12.10509
(-1.0, 4.0, 4.0) | 4 | (-1.0, 0.0, 4.0) | 24 | 0.7784272 | 0.7508903 | 6.935705 | 3.667233 | 12.10509 | 3.667233 | 12.10509
(-1.0, 4.0, 4.0) | 4 | (-1.0, 0.0, -4.0) | 24 | 0.7784272 | 0.7508903 | 6.935705 | 3.667233 | 12.10509 | 3.667233 | 12.10509
(-1.0, 4.0, 4.0) | 4 | (-4.0, 1.0, 0.0) | 24 | 0.7784272 | 0.7508903 | 6.935705 | 3.667233 | 12.10509 | 3.667233 | 12.10509
(-1.0, 4.0, 4.0) | 4 | (4.0, 1.0, 0.0) | 24 | 0.7784272 | 0.7508903 | 6.935705 | 3.667233 | 12.10509 | 3.667233 | 12.10509
(-1.0, 4.0, 4.0) | 4 | (4.0, -1.0, 0.0) | 24 | 0.7784272 | 0.7508903 | 6.935705 | 3.667233 | 12.10509 | 3.667233 | 12.10509
(-1.0, 4.0, 4.0) | 4 | (-4.0, -1.0, 0.0) | 24 | 0.7784272 | 0.7508903 | 6.935705 | 3.667233 | 12.10509 | 3.667233 | 12.10509
(-1.0, 4.0, 4.0) | 4 | (0.0, -4.0, 1.0) | 24 | 0.7784272 | 0.7508903 | 6.935705 | 3.667233 | 12.10509 | 3.667233 | 12.10509
(-1.0, 4.0, 4.0) | 4 | (0.0, 4.0, 1.0) | 24 | 0.7784272 | 0.7508903 | 6.935705 | 3.667233 | 12.10509 | 3.667233 | 12.10509
(-1.0, 4.0, 4.0) | 4 | (0.0, -4.0, -1.0) | 24 | 0.7784272 | 0.7508903 | 6.935705 | 3.667233 | 12.10509 | 3.667233 | 12.10509
(-1.0, 4.0, 4.0) | 4 | (0.0, 4.0, -1.0) | 24 | 0.7784272 | 0.7508903 | 6.935705 | 3.667233 | 12.10509 | 3.667233 | 12.10509
(1.0, 4.0, -4.0) | 4 | (1.0, 0.0, -4.0) | 24 | 0.7784272 | 0.7508903 | 6.935705 | 3.667233 | 12.10509 | 3.667233 | 12.10509
(1.0, 4.0, -4.0) | 4 | (1.0, 0.0, 4.0) | 24 | 0.7784272 | 0.7508903 | 6.935705 | 3.667233 | 12.10509 | 3.667233 | 12.10509
(1.0, 4.0, -4.0) | 4 | (1.0, 4.0, 0.0) | 24 | 0.7784272 | 0.7508903 | 6.935705 | 3.667233 | 12.10509 | 3.667233 | 12.10509
(1.0, 4.0, -4.0) | 4 | (1.0, -4.0, 0.0) | 24 | 0.7784272 | 0.7508903 | 6.935705 | 3.667233 | 12.10509 | 3.667233 | 12.10509
(1.0, 4.0, -4.0) | 4 | (0.0, -1.0, 4.0) | 24 | 0.7784272 | 0.7508903 | 6.935705 | 3.667233 | 12.10509 | 3.667233 | 12.10509
(1.0, 4.0, -4.0) | 4 | (0.0, -1.0, -4.0) | 24 | 0.7784272 | 0.7508903 | 6.935705 | 3.667233 | 12.10509 | 3.667233 | 12.10509
(1.0, 4.0, -4.0) | 4 | (0.0, 1.0, 4.0) | 24 | 0.7784272 | 0.7508903 | 6.935705 | 3.667233 | 12.10509 | 3.667233 | 12.10509
(1.0, 4.0, -4.0) | 4 | (0.0, 1.0, -4.0) | 24 | 0.7784272 | 0.7508903 | 6.935705 | 3.667233 | 12.10509 | 3.667233 | 12.10509
(1.0, 4.0, -4.0) | 4 | (4.0, 0.0, -1.0) | 24 | 0.7784272 | 0.7508903 | 6.935705 | 3.667233 | 12.10509 | 3.667233 | 12.10509
(1.0, 4.0, -4.0) | 4 | (-4.0, 0.0, -1.0) | 24 | 0.7784272 | 0.7508903 | 6.935705 | 3.667233 | 12.10509 | 3.667233 | 12.10509
(1.0, 4.0, -4.0) | 4 | (-4.0, 0.0, 1.0) | 24 | 0.7784272 | 0.7508903 | 6.935705 | 3.667233 | 12.10509 | 3.667233 | 12.10509
(1.0, 4.0, -4.0) | 4 | (4.0, 0.0, 1.0) | 24 | 0.7784272 | 0.7508903 | 6.935705 | 3.667233 | 12.10509 | 3.667233 | 12.10509
(-1.0, -4.0, 4.0) | 4 | (-1.0, 0.0, 4.0) | 24 | 0.7784272 | 0.7508903 | 6.935705 | 3.667233 | 12.10509 | 3.667233 | 12.10509
(-1.0, -4.0, 4.0) | 4 | (-1.0, 0.0, -4.0) | 24 | 0.7784272 | 0.7508903 | 6.935705 | 3.667233 | 12.10509 | 3.667233 | 12.10509
(-1.0, -4.0, 4.0) | 4 | (-1.0, -4.0, 0.0) | 24 | 0.7784272 | 0.7508903 | 6.935705 | 3.667233 | 12.10509 | 3.667233 | 12.10509
(-1.0, -4.0, 4.0) | 4 | (-1.0, 4.0, 0.0) | 24 | 0.7784272 | 0.7508903 | 6.935705 | 3.667233 | 12.10509 | 3.667233 | 12.10509
(-1.0, -4.0, 4.0) | 4 | (0.0, 1.0, -4.0) | 24 | 0.7784272 | 0.7508903 | 6.935705 | 3.667233 | 12.10509 | 3.667233 | 12.10509
(-1.0, -4.0, 4.0) | 4 | (0.0, 1.0, 4.0) | 24 | 0.7784272 | 0.7508903 | 6.935705 | 3.667233 | 12.10509 | 3.667233 | 12.10509
(-1.0, -4.0, 4.0) | 4 | (0.0, -1.0, -4.0) | 24 | 0.7784272 | 0.7508903 | 6.935705 | 3.667233 | 12.10509 | 3.667233 | 12.10509
(-1.0, -4.0, 4.0) | 4 | (0.0, -1.0, 4.0) | 24 | 0.7784272 | 0.7508903 | 6.935705 | 3.667233 | 12.10509 | 3.667233 | 12.10509
(-1.0, -4.0, 4.0) | 4 | (-4.0, 0.0, 1.0) | 24 | 0.7784272 | 0.7508903 | 6.935705 | 3.667233 | 12.10509 | 3.667233 | 12.10509
(-1.0, -4.0, 4.0) | 4 | (4.0, 0.0, 1.0) | 24 | 0.7784272 | 0.7508903 | 6.935705 | 3.667233 | 12.10509 | 3.667233 | 12.10509
(-1.0, -4.0, 4.0) | 4 | (4.0, 0.0, -1.0) | 24 | 0.7784272 | 0.7508903 | 6.935705 | 3.667233 | 12.10509 | 3.667233 | 12.10509
(-1.0, -4.0, 4.0) | 4 | (-4.0, 0.0, -1.0) | 24 | 0.7784272 | 0.7508903 | 6.935705 | 3.667233 | 12.10509 | 3.667233 | 12.10509
(-3.0, -3.0, 3.0) | 4 | (-3.0, 0.0, 3.0) | 12 | 0.7763551 | 0.7297342 | 12.20717 | 6.38875 | 21.30553 | 6.38875 | 21.30553
(-3.0, -3.0, 3.0) | 4 | (-3.0, 0.0, -3.0) | 12 | 0.7763551 | 0.7297342 | 12.20717 | 6.38875 | 21.30553 | 6.38875 | 21.30553
(-3.0, -3.0, 3.0) | 4 | (-3.0, -3.0, 0.0) | 12 | 0.7763551 | 0.7297342 | 12.20717 | 6.38875 | 21.30553 | 6.38875 | 21.30553
(-3.0, -3.0, 3.0) | 4 | (-3.0, 3.0, 0.0) | 12 | 0.7763551 | 0.7297342 | 12.20717 | 6.38875 | 21.30553 | 6.38875 | 21.30553
(-3.0, -3.0, 3.0) | 4 | (0.0, 3.0, -3.0) | 12 | 0.7763551 | 0.7297342 | 12.20717 | 6.38875 | 21.30553 | 6.38875 | 21.30553
(-3.0, -3.0, 3.0) | 4 | (0.0, 3.0, 3.0) | 12 | 0.7763551 | 0.7297342 | 12.20717 | 6.38875 | 21.30553 | 6.38875 | 21.30553
(-3.0, -3.0, 3.0) | 4 | (0.0, -3.0, -3.0) | 12 | 0.7763551 | 0.7297342 | 12.20717 | 6.38875 | 21.30553 | 6.38875 | 21.30553
(-3.0, -3.0, 3.0) | 4 | (0.0, -3.0, 3.0) | 12 | 0.7763551 | 0.7297342 | 12.20717 | 6.38875 | 21.30553 | 6.38875 | 21.30553
(-3.0, -3.0, 3.0) | 4 | (-3.0, 0.0, 3.0) | 12 | 0.7763551 | 0.7297342 | 12.20717 | 6.38875 | 21.30553 | 6.38875 | 21.30553
(-3.0, -3.0, 3.0) | 4 | (3.0, 0.0, 3.0) | 12 | 0.7763551 | 0.7297342 | 12.20717 | 6.38875 | 21.30553 | 6.38875 | 21.30553
(-3.0, -3.0, 3.0) | 4 | (3.0, 0.0, -3.0) | 12 | 0.7763551 | 0.7297342 | 12.20717 | 6.38875 | 21.30553 | 6.38875 | 21.30553
(-3.0, -3.0, 3.0) | 4 | (-3.0, 0.0, -3.0) | 12 | 0.7763551 | 0.7297342 | 12.20717 | 6.38875 | 21.30553 | 6.38875 | 21.30553
(3.0, 3.0, -3.0) | 4 | (3.0, 0.0, -3.0) | 12 | 0.7763551 | 0.7297342 | 12.20717 | 6.38875 | 21.30553 | 6.38875 | 21.30553
(3.0, 3.0, -3.0) | 4 | (3.0, 0.0, 3.0) | 12 | 0.7763551 | 0.7297342 | 12.20717 | 6.38875 | 21.30553 | 6.38875 | 21.30553
(3.0, 3.0, -3.0) | 4 | (3.0, 3.0, 0.0) | 12 | 0.7763551 | 0.7297342 | 12.20717 | 6.38875 | 21.30553 | 6.38875 | 21.30553
(3.0, 3.0, -3.0) | 4 | (3.0, -3.0, 0.0) | 12 | 0.7763551 | 0.7297342 | 12.20717 | 6.38875 | 21.30553 | 6.38875 | 21.30553
(3.0, 3.0, -3.0) | 4 | (0.0, -3.0, 3.0) | 12 | 0.7763551 | 0.7297342 | 12.20717 | 6.38875 | 21.30553 | 6.38875 | 21.30553
(3.0, 3.0, -3.0) | 4 | (0.0, -3.0, -3.0) | 12 | 0.7763551 | 0.7297342 | 12.20717 | 6.38875 | 21.30553 | 6.38875 | 21.30553
(3.0, 3.0, -3.0) | 4 | (0.0, 3.0, 3.0) | 12 | 0.7763551 | 0.7297342 | 12.20717 | 6.38875 | 21.30553 | 6.38875 | 21.30553
(3.0, 3.0, -3.0) | 4 | (0.0, 3.0, -3.0) | 12 | 0.7763551 | 0.7297342 | 12.20717 | 6.38875 | 21.30553 | 6.38875 | 21.30553
(3.0, 3.0, -3.0) | 4 | (3.0, 0.0, -3.0) | 12 | 0.7763551 | 0.7297342 | 12.20717 | 6.38875 | 21.30553 | 6.38875 | 21.30553
(3.0, 3.0, -3.0) | 4 | (-3.0, 0.0, -3.0) | 12 | 0.7763551 | 0.7297342 | 12.20717 | 6.38875 | 21.30553 | 6.38875 | 21.30553
(3.0, 3.0, -3.0) | 4 | (-3.0, 0.0, 3.0) | 12 | 0.7763551 | 0.7297342 | 12.20717 | 6.38875 | 21.30553 | 6.38875 | 21.30553
(3.0, 3.0, -3.0) | 4 | (3.0, 0.0, 3.0) | 12 | 0.7763551 | 0.7297342 | 12.20717 | 6.38875 | 21.30553 | 6.38875 | 21.30553
(3.0, -3.0, -3.0) | 4 | (3.0, -3.0, 0.0) | 12 | 0.7763551 | 0.7297342 | 12.20717 | 6.38875 | 21.30553 | 6.38875 | 21.30553
(3.0, -3.0, -3.0) | 4 | (3.0, 3.0, 0.0) | 12 | 0.7763551 | 0.7297342 | 12.20717 | 6.38875 | 21.30553 | 6.38875 | 21.30553
(3.0, -3.0, -3.0) | 4 | (3.0, 0.0, -3.0) | 12 | 0.7763551 | 0.7297342 | 12.20717 | 6.38875 | 21.30553 | 6.38875 | 21.30553
(3.0, -3.0, -3.0) | 4 | (3.0, 0.0, 3.0) | 12 | 0.7763551 | 0.7297342 | 12.20717 | 6.38875 | 21.30553 | 6.38875 | 21.30553
(3.0, -3.0, -3.0) | 4 | (3.0, -3.0, 0.0) | 12 | 0.7763551 | 0.7297342 | 12.20717 | 6.38875 | 21.30553 | 6.38875 | 21.30553
(3.0, -3.0, -3.0) | 4 | (-3.0, -3.0, 0.0) | 12 | 0.7763551 | 0.7297342 | 12.20717 | 6.38875 | 21.30553 | 6.38875 | 21.30553
(3.0, -3.0, -3.0) | 4 | (-3.0, 3.0, 0.0) | 12 | 0.7763551 | 0.7297342 | 12.20717 | 6.38875 | 21.30553 | 6.38875 | 21.30553
(3.0, -3.0, -3.0) | 4 | (3.0, 3.0, 0.0) | 12 | 0.7763551 | 0.7297342 | 12.20717 | 6.38875 | 21.30553 | 6.38875 | 21.30553
(3.0, -3.0, -3.0) | 4 | (0.0, 3.0, -3.0) | 12 | 0.7763551 | 0.7297342 | 12.20717 | 6.38875 | 21.30553 | 6.38875 | 21.30553
(3.0, -3.0, -3.0) | 4 | (0.0, -3.0, -3.0) | 12 | 0.7763551 | 0.7297342 | 12.20717 | 6.38875 | 21.30553 | 6.38875 | 21.30553
(3.0, -3.0, -3.0) | 4 | (0.0, 3.0, 3.0) | 12 | 0.7763551 | 0.7297342 | 12.20717 | 6.38875 | 21.30553 | 6.38875 | 21.30553
(3.0, -3.0, -3.0) | 4 | (0.0, -3.0, 3.0) | 12 | 0.7763551 | 0.7297342 | 12.20717 | 6.38875 | 21.30553 | 6.38875 | 21.30553
(-3.0, 3.0, 3.0) | 4 | (-3.0, 3.0, 0.0) | 12 | 0.7763551 | 0.7297342 | 12.20717 | 6.38875 | 21.30553 | 6.38875 | 21.30553
(-3.0, 3.0, 3.0) | 4 | (-3.0, -3.0, 0.0) | 12 | 0.7763551 | 0.7297342 | 12.20717 | 6.38875 | 21.30553 | 6.38875 | 21.30553
(-3.0, 3.0, 3.0) | 4 | (-3.0, 0.0, 3.0) | 12 | 0.7763551 | 0.7297342 | 12.20717 | 6.38875 | 21.30553 | 6.38875 | 21.30553
(-3.0, 3.0, 3.0) | 4 | (-3.0, 0.0, -3.0) | 12 | 0.7763551 | 0.7297342 | 12.20717 | 6.38875 | 21.30553 | 6.38875 | 21.30553
(-3.0, 3.0, 3.0) | 4 | (-3.0, 3.0, 0.0) | 12 | 0.7763551 | 0.7297342 | 12.20717 | 6.38875 | 21.30553 | 6.38875 | 21.30553
(-3.0, 3.0, 3.0) | 4 | (3.0, 3.0, 0.0) | 12 | 0.7763551 | 0.7297342 | 12.20717 | 6.38875 | 21.30553 | 6.38875 | 21.30553
(-3.0, 3.0, 3.0) | 4 | (3.0, -3.0, 0.0) | 12 | 0.7763551 | 0.7297342 | 12.20717 | 6.38875 | 21.30553 | 6.38875 | 21.30553
(-3.0, 3.0, 3.0) | 4 | (-3.0, -3.0, 0.0) | 12 | 0.7763551 | 0.7297342 | 12.20717 | 6.38875 | 21.30553 | 6.38875 | 21.30553
(-3.0, 3.0, 3.0) | 4 | (0.0, -3.0, 3.0) | 12 | 0.7763551 | 0.7297342 | 12.20717 | 6.38875 | 21.30553 | 6.38875 | 21.30553
(-3.0, 3.0, 3.0) | 4 | (0.0, 3.0, 3.0) | 12 | 0.7763551 | 0.7297342 | 12.20717 | 6.38875 | 21.30553 | 6.38875 | 21.30553
(-3.0, 3.0, 3.0) | 4 | (0.0, -3.0, -3.0) | 12 | 0.7763551 | 0.7297342 | 12.20717 | 6.38875 | 21.30553 | 6.38875 | 21.30553
(-3.0, 3.0, 3.0) | 4 | (0.0, 3.0, -3.0) | 12 | 0.7763551 | 0.7297342 | 12.20717 | 6.38875 | 21.30553 | 6.38875 | 21.30553
(-2.0, -2.0, -4.0) | 4 | (-2.0, -3.0, -1.0) | 48 | 0.7751499 | 0.8274408 | 1.892478 | -6.319598 | 3.302998 | -6.319598 | 3.302998
(-2.0, -2.0, -4.0) | 4 | (-2.0, 3.0, 1.0) | 48 | 0.7751499 | 0.8274408 | 1.892478 | -6.319598 | 3.302998 | -6.319598 | 3.302998
(-2.0, -2.0, -4.0) | 4 | (-2.0, 1.0, -3.0) | 48 | 0.7751499 | 0.8274408 | 1.892478 | -6.319598 | 3.302998 | -6.319598 | 3.302998
(-2.0, -2.0, -4.0) | 4 | (-2.0, -1.0, 3.0) | 48 | 0.7751499 | 0.8274408 | 1.892478 | -6.319598 | 3.302998 | -6.319598 | 3.302998
(-2.0, -2.0, -4.0) | 4 | (3.0, 2.0, 1.0) | 48 | 0.7751499 | 0.8274408 | 1.892478 | -6.319598 | 3.302998 | -6.319598 | 3.302998
(-2.0, -2.0, -4.0) | 4 | (-3.0, 2.0, -1.0) | 48 | 0.7751499 | 0.8274408 | 1.892478 | -6.319598 | 3.302998 | -6.319598 | 3.302998
(-2.0, -2.0, -4.0) | 4 | (-3.0, -2.0, 1.0) | 48 | 0.7751499 | 0.8274408 | 1.892478 | -6.319598 | 3.302998 | -6.319598 | 3.302998
(-2.0, -2.0, -4.0) | 4 | (3.0, -2.0, -1.0) | 48 | 0.7751499 | 0.8274408 | 1.892478 | -6.319598 | 3.302998 | -6.319598 | 3.302998
(-2.0, -2.0, -4.0) | 4 | (1.0, 3.0, 2.0) | 48 | 0.7751499 | 0.8274408 | 1.892478 | -6.319598 | 3.302998 | -6.319598 | 3.302998
(-2.0, -2.0, -4.0) | 4 | (-1.0, -3.0, 2.0) | 48 | 0.7751499 | 0.8274408 | 1.892478 | -6.319598 | 3.302998 | -6.319598 | 3.302998
(-2.0, -2.0, -4.0) | 4 | (-1.0, 3.0, -2.0) | 48 | 0.7751499 | 0.8274408 | 1.892478 | -6.319598 | 3.302998 | -6.319598 | 3.302998
(-2.0, -2.0, -4.0) | 4 | (1.0, -3.0, -2.0) | 48 | 0.7751499 | 0.8274408 | 1.892478 | -6.319598 | 3.302998 | -6.319598 | 3.302998
(2.0, 2.0, 4.0) | 4 | (2.0, 3.0, 1.0) | 48 | 0.7751499 | 0.8274408 | 1.892478 | -6.319598 | 3.302998 | -6.319598 | 3.302998
(2.0, 2.0, 4.0) | 4 | (2.0, -3.0, -1.0) | 48 | 0.7751499 | 0.8274408 | 1.892478 | -6.319598 | 3.302998 | -6.319598 | 3.302998
(2.0, 2.0, 4.0) | 4 | (2.0, -1.0, 3.0) | 48 | 0.7751499 | 0.8274408 | 1.892478 | -6.319598 | 3.302998 | -6.319598 | 3.302998
(2.0, 2.0, 4.0) | 4 | (2.0, 1.0, -3.0) | 48 | 0.7751499 | 0.8274408 | 1.892478 | -6.319598 | 3.302998 | -6.319598 | 3.302998
(2.0, 2.0, 4.0) | 4 | (-3.0, -2.0, -1.0) | 48 | 0.7751499 | 0.8274408 | 1.892478 | -6.319598 | 3.302998 | -6.319598 | 3.302998
(2.0, 2.0, 4.0) | 4 | (3.0, -2.0, 1.0) | 48 | 0.7751499 | 0.8274408 | 1.892478 | -6.319598 | 3.302998 | -6.319598 | 3.302998
(2.0, 2.0, 4.0) | 4 | (3.0, 2.0, -1.0) | 48 | 0.7751499 | 0.8274408 | 1.892478 | -6.319598 | 3.302998 | -6.319598 | 3.302998
(2.0, 2.0, 4.0) | 4 | (-3.0, 2.0, 1.0) | 48 | 0.7751499 | 0.8274408 | 1.892478 | -6.319598 | 3.302998 | -6.319598 | 3.302998
(2.0, 2.0, 4.0) | 4 | (-1.0, -3.0, -2.0) | 48 | 0.7751499 | 0.8274408 | 1.892478 | -6.319598 | 3.302998 | -6.319598 | 3.302998
(2.0, 2.0, 4.0) | 4 | (1.0, 3.0, -2.0) | 48 | 0.7751499 | 0.8274408 | 1.892478 | -6.319598 | 3.302998 | -6.319598 | 3.302998
(2.0, 2.0, 4.0) | 4 | (1.0, -3.0, 2.0) | 48 | 0.7751499 | 0.8274408 | 1.892478 | -6.319598 | 3.302998 | -6.319598 | 3.302998
(2.0, 2.0, 4.0) | 4 | (-1.0, 3.0, 2.0) | 48 | 0.7751499 | 0.8274408 | 1.892478 | -6.319598 | 3.302998 | -6.319598 | 3.302998
(2.0, -2.0, 4.0) | 4 | (2.0, 1.0, 3.0) | 48 | 0.7751499 | 0.8274408 | 1.892478 | -6.319598 | 3.302998 | -6.319598 | 3.302998
(2.0, -2.0, 4.0) | 4 | (2.0, -1.0, -3.0) | 48 | 0.7751499 | 0.8274408 | 1.892478 | -6.319598 | 3.302998 | -6.319598 | 3.302998
(2.0, -2.0, 4.0) | 4 | (2.0, -3.0, 1.0) | 48 | 0.7751499 | 0.8274408 | 1.892478 | -6.319598 | 3.302998 | -6.319598 | 3.302998
(2.0, -2.0, 4.0) | 4 | (2.0, 3.0, -1.0) | 48 | 0.7751499 | 0.8274408 | 1.892478 | -6.319598 | 3.302998 | -6.319598 | 3.302998
(2.0, -2.0, 4.0) | 4 | (-1.0, -2.0, -3.0) | 48 | 0.7751499 | 0.8274408 | 1.892478 | -6.319598 | 3.302998 | -6.319598 | 3.302998
(2.0, -2.0, 4.0) | 4 | (1.0, -2.0, 3.0) | 48 | 0.7751499 | 0.8274408 | 1.892478 | -6.319598 | 3.302998 | -6.319598 | 3.302998
(2.0, -2.0, 4.0) | 4 | (1.0, 2.0, -3.0) | 48 | 0.7751499 | 0.8274408 | 1.892478 | -6.319598 | 3.302998 | -6.319598 | 3.302998
(2.0, -2.0, 4.0) | 4 | (-1.0, 2.0, 3.0) | 48 | 0.7751499 | 0.8274408 | 1.892478 | -6.319598 | 3.302998 | -6.319598 | 3.302998
(2.0, -2.0, 4.0) | 4 | (-3.0, -1.0, -2.0) | 48 | 0.7751499 | 0.8274408 | 1.892478 | -6.319598 | 3.302998 | -6.319598 | 3.302998
(2.0, -2.0, 4.0) | 4 | (3.0, 1.0, -2.0) | 48 | 0.7751499 | 0.8274408 | 1.892478 | -6.319598 | 3.302998 | -6.319598 | 3.302998
(2.0, -2.0, 4.0) | 4 | (3.0, -1.0, 2.0) | 48 | 0.7751499 | 0.8274408 | 1.892478 | -6.319598 | 3.302998 | -6.319598 | 3.302998
(2.0, -2.0, 4.0) | 4 | (-3.0, 1.0, 2.0) | 48 | 0.7751499 | 0.8274408 | 1.892478 | -6.319598 | 3.302998 | -6.319598 | 3.302998
(-2.0, 2.0, -4.0) | 4 | (-2.0, -1.0, -3.0) | 48 | 0.7751499 | 0.8274408 | 1.892478 | -6.319598 | 3.302998 | -6.319598 | 3.302998
(-2.0, 2.0, -4.0) | 4 | (-2.0, 1.0, 3.0) | 48 | 0.7751499 | 0.8274408 | 1.892478 | -6.319598 | 3.302998 | -6.319598 | 3.302998
(-2.0, 2.0, -4.0) | 4 | (-2.0, 3.0, -1.0) | 48 | 0.7751499 | 0.8274408 | 1.892478 | -6.319598 | 3.302998 | -6.319598 | 3.302998
(-2.0, 2.0, -4.0) | 4 | (-2.0, -3.0, 1.0) | 48 | 0.7751499 | 0.8274408 | 1.892478 | -6.319598 | 3.302998 | -6.319598 | 3.302998
(-2.0, 2.0, -4.0) | 4 | (1.0, 2.0, 3.0) | 48 | 0.7751499 | 0.8274408 | 1.892478 | -6.319598 | 3.302998 | -6.319598 | 3.302998
(-2.0, 2.0, -4.0) | 4 | (-1.0, 2.0, -3.0) | 48 | 0.7751499 | 0.8274408 | 1.892478 | -6.319598 | 3.302998 | -6.319598 | 3.302998
(-2.0, 2.0, -4.0) | 4 | (-1.0, -2.0, 3.0) | 48 | 0.7751499 | 0.8274408 | 1.892478 | -6.319598 | 3.302998 | -6.319598 | 3.302998
(-2.0, 2.0, -4.0) | 4 | (1.0, -2.0, -3.0) | 48 | 0.7751499 | 0.8274408 | 1.892478 | -6.319598 | 3.302998 | -6.319598 | 3.302998
(-2.0, 2.0, -4.0) | 4 | (3.0, 1.0, 2.0) | 48 | 0.7751499 | 0.8274408 | 1.892478 | -6.319598 | 3.302998 | -6.319598 | 3.302998
(-2.0, 2.0, -4.0) | 4 | (-3.0, -1.0, 2.0) | 48 | 0.7751499 | 0.8274408 | 1.892478 | -6.319598 | 3.302998 | -6.319598 | 3.302998
(-2.0, 2.0, -4.0) | 4 | (-3.0, 1.0, -2.0) | 48 | 0.7751499 | 0.8274408 | 1.892478 | -6.319598 | 3.302998 | -6.319598 | 3.302998
(-2.0, 2.0, -4.0) | 4 | (3.0, -1.0, -2.0) | 48 | 0.7751499 | 0.8274408 | 1.892478 | -6.319598 | 3.302998 | -6.319598 | 3.302998
(0.0, 4.0, -4.0) | 4 | (0.0, 0.0, -4.0) | 6 | 0.7739799 | 0.774 | 4.375228 | -0.002593572 | 7.636214 | -0.002593572 | 7.636214
(0.0, 4.0, -4.0) | 4 | (0.0, 0.0, 4.0) | 6 | 0.7739799 | 0.774 | 4.375228 | -0.002593572 | 7.636214 | -0.002593572 | 7.636214
(0.0, 4.0, -4.0) | 4 | (0.0, 4.0, 0.0) | 6 | 0.7739799 | 0.774 | 4.375228 | -0.002593572 | 7.636214 | -0.002593572 | 7.636214
(0.0, 4.0, -4.0) | 4 | (0.0, -4.0, 0.0) | 6 | 0.7739799 | 0.774 | 4.375228 | -0.002593572 | 7.636214 | -0.002593572 | 7.636214
(0.0, 4.0, -4.0) | 4 | (0.0, 0.0, 4.0) | 6 | 0.7739799 | 0.774 | 4.375228 | -0.002593572 | 7.636214 | -0.002593572 | 7.636214
(0.0, 4.0, -4.0) | 4 | (0.0, 0.0, -4.0) | 6 | 0.7739799 | 0.774 | 4.375228 | -0.002593572 | 7.636214 | -0.002593572 | 7.636214
(0.0, 4.0, -4.0) | 4 | (0.0, 0.0, 4.0) | 6 | 0.7739799 | 0.774 | 4.375228 | -0.002593572 | 7.636214 | -0.002593572 | 7.636214
(0.0, 4.0, -4.0) | 4 | (0.0, 0.0, -4.0) | 6 | 0.7739799 | 0.774 | 4.375228 | -0.002593572 | 7.636214 | -0.002593572 | 7.636214
(0.0, 4.0, -4.0) | 4 | (4.0, 0.0, 0.0) | 6 | 0.7739799 | 0.774 | 4.375228 | -0.002593572 | 7.636214 | -0.002593572 | 7.636214
(0.0, 4.0, -4.0) | 4 | (-4.0, 0.0, 0.0) | 6 | 0.7739799 | 0.774 | 4.375228 | -0.002593572 | 7.636214 | -0.002593572 | 7.636214
(0.0, 4.0, -4.0) | 4 | (-4.0, 0.0, 0.0) | 6 | 0.7739799 | 0.774 | 4.375228 | -0.002593572 | 7.636214 | -0.002593572 | 7.636214
(0.0, 4.0, -4.0) | 4 | (4.0, 0.0, 0.0) | 6 | 0.7739799 | 0.774 | 4.375228 | -0.002593572 | 7.636214 | -0.002593572 | 7.636214
(0.0, -4.0, 4.0) | 4 | (0.0, 0.0, 4.0) | 6 | 0.7739799 | 0.774 | 4.375228 | -0.002593572 | 7.636214 | -0.002593572 | 7.636214
(0.0, -4.0, 4.0) | 4 | (0.0, 0.0, -4.0) | 6 | 0.7739799 | 0.774 | 4.375228 | -0.002593572 | 7.636214 | -0.002593572 | 7.636214
(0.0, -4.0, 4.0) | 4 | (0.0, -4.0, 0.0) | 6 | 0.7739799 | 0.774 | 4.375228 | -0.002593572 | 7.636214 | -0.002593572 | 7.636214
(0.0, -4.0, 4.0) | 4 | (0.0, 4.0, 0.0) | 6 | 0.7739799 | 0.774 | 4.375228 | -0.002593572 | 7.636214 | -0.002593572 | 7.636214
(0.0, -4.0, 4.0) | 4 | (0.0, 0.0, -4.0) | 6 | 0.7739799 | 0.774 | 4.375228 | -0.002593572 | 7.636214 | -0.002593572 | 7.636214
(0.0, -4.0, 4.0) | 4 | (0.0, 0.0, 4.0) | 6 | 0.7739799 | 0.774 | 4.375228 | -0.002593572 | 7.636214 | -0.002593572 | 7.636214
(0.0, -4.0, 4.0) | 4 | (0.0, 0.0, -4.0) | 6 | 0.7739799 | 0.774 | 4.375228 | -0.002593572 | 7.636214 | -0.002593572 | 7.636214
(0.0, -4.0, 4.0) | 4 | (0.0, 0.0, 4.0) | 6 | 0.7739799 | 0.774 | 4.375228 | -0.002593572 | 7.636214 | -0.002593572 | 7.636214
(0.0, -4.0, 4.0) | 4 | (-4.0, 0.0, 0.0) | 6 | 0.7739799 | 0.774 | 4.375228 | -0.002593572 | 7.636214 | -0.002593572 | 7.636214
(0.0, -4.0, 4.0) | 4 | (4.0, 0.0, 0.0) | 6 | 0.7739799 | 0.774 | 4.375228 | -0.002593572 | 7.636214 | -0.002593572 | 7.636214
(0.0, -4.0, 4.0) | 4 | (4.0, 0.0, 0.0) | 6 | 0.7739799 | 0.774 | 4.375228 | -0.002593572 | 7.636214 | -0.002593572 | 7.636214
(0.0, -4.0, 4.0) | 4 | (-4.0, 0.0, 0.0) | 6 | 0.7739799 | 0.774 | 4.375228 | -0.002593572 | 7.636214 | -0.002593572 | 7.636214
(0.0, 4.0, 4.0) | 4 | (0.0, 4.0, 0.0) | 6 | 0.7739799 | 0.774 | 4.375228 | -0.002593572 | 7.636214 | -0.002593572 | 7.636214
(0.0, 4.0, 4.0) | 4 | (0.0, -4.0, 0.0) | 6 | 0.7739799 | 0.774 | 4.375228 | -0.002593572 | 7.636214 | -0.002593572 | 7.636214
(0.0, 4.0, 4.0) | 4 | (0.0, 0.0, 4.0) | 6 | 0.7739799 | 0.774 | 4.375228 | -0.002593572 | 7.636214 | -0.002593572 | 7.636214
(0.0, 4.0, 4.0) | 4 | (0.0, 0.0, -4.0) | 6 | 0.7739799 | 0.774 | 4.375228 | -0.002593572 | 7.636214 | -0.002593572 | 7.636214
(0.0, 4.0, 4.0) | 4 | (-4.0, 0.0, 0.0) | 6 | 0.7739799 | 0.774 | 4.375228 | -0.002593572 | 7.636214 | -0.002593572 | 7.636214
(0.0, 4.0, 4.0) | 4 | (4.0, 0.0, 0.0) | 6 | 0.7739799 | 0.774 | 4.375228 | -0.002593572 | 7.636214 | -0.002593572 | 7.636214
(0.0, 4.0, 4.0) | 4 | (4.0, 0.0, 0.0) | 6 | 0.7739799 | 0.774 | 4.375228 | -0.002593572 | 7.636214 | -0.002593572 | 7.636214
(0.0, 4.0, 4.0) | 4 | (-4.0, 0.0, 0.0) | 6 | 0.7739799 | 0.774 | 4.375228 | -0.002593572 | 7.636214 | -0.002593572 | 7.636214
(0.0, 4.0, 4.0) | 4 | (0.0, -4.0, 0.0) | 6 | 0.7739799 | 0.774 | 4.375228 | -0.002593572 | 7.636214 | -0.002593572 | 7.636214
(0.0, 4.0, 4.0) | 4 | (0.0, 4.0, 0.0) | 6 | 0.7739799 | 0.774 | 4.375228 | -0.002593572 | 7.636214 | -0.002593572 | 7.636214
(0.0, 4.0, 4.0) | 4 | (0.0, -4.0, 0.0) | 6 | 0.7739799 | 0.774 | 4.375228 | -0.002593572 | 7.636214 | -0.002593572 | 7.636214
(0.0, 4.0, 4.0) | 4 | (0.0, 4.0, 0.0) | 6 | 0.7739799 | 0.774 | 4.375228 | -0.002593572 | 7.636214 | -0.002593572 | 7.636214
(0.0, -4.0, -4.0) | 4 | (0.0, -4.0, 0.0) | 6 | 0.7739799 | 0.774 | 4.375228 | -0.002593572 | 7.636214 | -0.002593572 | 7.636214
(0.0, -4.0, -4.0) | 4 | (0.0, 4.0, 0.0) | 6 | 0.7739799 | 0.774 | 4.375228 | -0.002593572 | 7.636214 | -0.002593572 | 7.636214
(0.0, -4.0, -4.0) | 4 | (0.0, 0.0, -4.0) | 6 | 0.7739799 | 0.774 | 4.375228 | -0.002593572 | 7.636214 | -0.002593572 | 7.636214
(0.0, -4.0, -4.0) | 4 | (0.0, 0.0, 4.0) | 6 | 0.7739799 | 0.774 | 4.375228 | -0.002593572 | 7.636214 | -0.002593572 | 7.636214
(0.0, -4.0, -4.0) | 4 | (4.0, 0.0, 0.0) | 6 | 0.7739799 | 0.774 | 4.375228 | -0.002593572 | 7.636214 | -0.002593572 | 7.636214
(0.0, -4.0, -4.0) | 4 | (-4.0, 0.0, 0.0) | 6 | 0.7739799 | 0.774 | 4.375228 | -0.002593572 | 7.636214 | -0.002593572 | 7.636214
(0.0, -4.0, -4.0) | 4 | (-4.0, 0.0, 0.0) | 6 | 0.7739799 | 0.774 | 4.375228 | -0.002593572 | 7.636214 | -0.002593572 | 7.636214
(0.0, -4.0, -4.0) | 4 | (4.0, 0.0, 0.0) | 6 | 0.7739799 | 0.774 | 4.375228 | -0.002593572 | 7.636214 | -0.002593572 | 7.636214
(0.0, -4.0, -4.0) | 4 | (0.0, 4.0, 0.0) | 6 | 0.7739799 | 0.774 | 4.375228 | -0.002593572 | 7.636214 | -0.002593572 | 7.636214
(0.0, -4.0, -4.0) | 4 | (0.0, -4.0, 0.0) | 6 | 0.7739799 | 0.774 | 4.375228 | -0.002593572 | 7.636214 | -0.002593572 | 7.636214
(0.0, -4.0, -4.0) | 4 | (0.0, 4.0, 0.0) | 6 | 0.7739799 | 0.774 | 4.375228 | -0.002593572 | 7.636214 | -0.002593572 | 7.636214
(0.0, -4.0, -4.0) | 4 | (0.0, -4.0, 0.0) | 6 | 0.7739799 | 0.774 | 4.375228 | -0.002593572 | 7.636214 | -0.002593572 | 7.636214
(-3.0, 3.0, -1.0) | 4 | (-3.0, 1.0, -2.0) | 48 | 0.7666448 | 0.8274408 | 9.219521 | -7.347471 | 16.0911 | -7.347471 | 16.0911
(-3.0, 3.0, -1.0) | 4 | (-3.0, -1.0, 2.0) | 48 | 0.7666448 | 0.8274408 | 9.219521 | -7.347471 | 16.0911 | -7.347471 | 16.0911
(-3.0, 3.0, -1.0) | 4 | (-3.0, 2.0, 1.0) | 48 | 0.7666448 | 0.8274408 | 9.219521 | -7.347471 | 16.0911 | -7.347471 | 16.0911
(-3.0, 3.0, -1.0) | 4 | (-3.0, -2.0, -1.0) | 48 | 0.7666448 | 0.8274408 | 9.219521 | -7.347471 | 16.0911 | -7.347471 | 16.0911
(-3.0, 3.0, -1.0) | 4 | (-1.0, 3.0, 2.0) | 48 | 0.7666448 | 0.8274408 | 9.219521 | -7.347471 | 16.0911 | -7.347471 | 16.0911
(-3.0, 3.0, -1.0) | 4 | (1.0, 3.0, -2.0) | 48 | 0.7666448 | 0.8274408 | 9.219521 | -7.347471 | 16.0911 | -7.347471 | 16.0911
(-3.0, 3.0, -1.0) | 4 | (1.0, -3.0, 2.0) | 48 | 0.7666448 | 0.8274408 | 9.219521 | -7.347471 | 16.0911 | -7.347471 | 16.0911
(-3.0, 3.0, -1.0) | 4 | (-1.0, -3.0, -2.0) | 48 | 0.7666448 | 0.8274408 | 9.219521 | -7.347471 | 16.0911 | -7.347471 | 16.0911
(-3.0, 3.0, -1.0) | 4 | (2.0, -1.0, 3.0) | 48 | 0.7666448 | 0.8274408 | 9.219521 | -7.347471 | 16.0911 | -7.347471 | 16.0911
(-3.0, 3.0, -1.0) | 4 | (-2.0, 1.0, 3.0) | 48 | 0.7666448 | 0.8274408 | 9.219521 | -7.347471 | 16.0911 | -7.347471 | 16.0911
(-3.0, 3.0, -1.0) | 4 | (-2.0, -1.0, -3.0) | 48 | 0.7666448 | 0.8274408 | 9.219521 | -7.347471 | 16.0911 | -7.347471 | 16.0911
(-3.0, 3.0, -1.0) | 4 | (2.0, 1.0, -3.0) | 48 | 0.7666448 | 0.8274408 | 9.219521 | -7.347471 | 16.0911 | -7.347471 | 16.0911
(3.0, -3.0, 1.0) | 4 | (3.0, -1.0, 2.0) | 48 | 0.7666448 | 0.8274408 | 9.219521 | -7.347471 | 16.0911 | -7.347471 | 16.0911
(3.0, -3.0, 1.0) | 4 | (3.0, 1.0, -2.0) | 48 | 0.7666448 | 0.8274408 | 9.219521 | -7.347471 | 16.0911 | -7.347471 | 16.0911
(3.0, -3.0, 1.0) | 4 | (3.0, -2.0, -1.0) | 48 | 0.7666448 | 0.8274408 | 9.219521 | -7.347471 | 16.0911 | -7.347471 | 16.0911
(3.0, -3.0, 1.0) | 4 | (3.0, 2.0, 1.0) | 48 | 0.7666448 | 0.8274408 | 9.219521 | -7.347471 | 16.0911 | -7.347471 | 16.0911
(3.0, -3.0, 1.0) | 4 | (1.0, -3.0, -2.0) | 48 | 0.7666448 | 0.8274408 | 9.219521 | -7.347471 | 16.0911 | -7.347471 | 16.0911
(3.0, -3.0, 1.0) | 4 | (-1.0, -3.0, 2.0) | 48 | 0.7666448 | 0.8274408 | 9.219521 | -7.347471 | 16.0911 | -7.347471 | 16.0911
(3.0, -3.0, 1.0) | 4 | (-1.0, 3.0, -2.0) | 48 | 0.7666448 | 0.8274408 | 9.219521 | -7.347471 | 16.0911 | -7.347471 | 16.0911
(3.0, -3.0, 1.0) | 4 | (1.0, 3.0, 2.0) | 48 | 0.7666448 | 0.8274408 | 9.219521 | -7.347471 | 16.0911 | -7.347471 | 16.0911
(3.0, -3.0, 1.0) | 4 | (-2.0, 1.0, -3.0) | 48 | 0.7666448 | 0.8274408 | 9.219521 | -7.347471 | 16.0911 | -7.347471 | 16.0911
(3.0, -3.0, 1.0) | 4 | (2.0, -1.0, -3.0) | 48 | 0.7666448 | 0.8274408 | 9.219521 | -7.347471 | 16.0911 | -7.347471 | 16.0911
(3.0, -3.0, 1.0) | 4 | (2.0, 1.0, 3.0) | 48 | 0.7666448 | 0.8274408 | 9.219521 | -7.347471 | 16.0911 | -7.347471 | 16.0911
(3.0, -3.0, 1.0) | 4 | (-2.0, -1.0, 3.0) | 48 | 0.7666448 | 0.8274408 | 9.219521 | -7.347471 | 16.0911 | -7.347471 | 16.0911
(3.0, 3.0, 1.0) | 4 | (3.0, 2.0, -1.0) | 48 | 0.7666448 | 0.8274408 | 9.219521 | -7.347471 | 16.0911 | -7.347471 | 16.0911
(3.0, 3.0, 1.0) | 4 | (3.0, -2.0, 1.0) | 48 | 0.7666448 | 0.8274408 | 9.219521 | -7.347471 | 16.0911 | -7.347471 | 16.0911
(3.0, 3.0, 1.0) | 4 | (3.0, 1.0, 2.0) | 48 | 0.7666448 | 0.8274408 | 9.219521 | -7.347471 | 16.0911 | -7.347471 | 16.0911
(3.0, 3.0, 1.0) | 4 | (3.0, -1.0, -2.0) | 48 | 0.7666448 | 0.8274408 | 9.219521 | -7.347471 | 16.0911 | -7.347471 | 16.0911
(3.0, 3.0, 1.0) | 4 | (-2.0, -3.0, 1.0) | 48 | 0.7666448 | 0.8274408 | 9.219521 | -7.347471 | 16.0911 | -7.347471 | 16.0911
(3.0, 3.0, 1.0) | 4 | (2.0, -3.0, -1.0) | 48 | 0.7666448 | 0.8274408 | 9.219521 | -7.347471 | 16.0911 | -7.347471 | 16.0911
(3.0, 3.0, 1.0) | 4 | (2.0, 3.0, 1.0) | 48 | 0.7666448 | 0.8274408 | 9.219521 | -7.347471 | 16.0911 | -7.347471 | 16.0911
(3.0, 3.0, 1.0) | 4 | (-2.0, 3.0, -1.0) | 48 | 0.7666448 | 0.8274408 | 9.219521 | -7.347471 | 16.0911 | -7.347471 | 16.0911
(3.0, 3.0, 1.0) | 4 | (1.0, -2.0, -3.0) | 48 | 0.7666448 | 0.8274408 | 9.219521 | -7.347471 | 16.0911 | -7.347471 | 16.0911
(3.0, 3.0, 1.0) | 4 | (-1.0, 2.0, -3.0) | 48 | 0.7666448 | 0.8274408 | 9.219521 | -7.347471 | 16.0911 | -7.347471 | 16.0911
(3.0, 3.0, 1.0) | 4 | (-1.0, -2.0, 3.0) | 48 | 0.7666448 | 0.8274408 | 9.219521 | -7.347471 | 16.0911 | -7.347471 | 16.0911
(3.0, 3.0, 1.0) | 4 | (1.0, 2.0, 3.0) | 48 | 0.7666448 | 0.8274408 | 9.219521 | -7.347471 | 16.0911 | -7.347471 | 16.0911
(-3.0, -3.0, -1.0) | 4 | (-3.0, -2.0, 1.0) | 48 | 0.7666448 | 0.8274408 | 9.219521 | -7.347471 | 16.0911 | -7.347471 | 16.0911
(-3.0, -3.0, -1.0) | 4 | (-3.0, 2.0, -1.0) | 48 | 0.7666448 | 0.8274408 | 9.219521 | -7.347471 | 16.0911 | -7.347471 | 16.0911
(-3.0, -3.0, -1.0) | 4 | (-3.0, -1.0, -2.0) | 48 | 0.7666448 | 0.8274408 | 9.219521 | -7.347471 | 16.0911 | -7.347471 | 16.0911
(-3.0, -3.0, -1.0) | 4 | (-3.0, 1.0, 2.0) | 48 | 0.7666448 | 0.8274408 | 9.219521 | -7.347471 | 16.0911 | -7.347471 | 16.0911
(-3.0, -3.0, -1.0) | 4 | (2.0, 3.0, -1.0) | 48 | 0.7666448 | 0.8274408 | 9.219521 | -7.347471 | 16.0911 | -7.347471 | 16.0911
(-3.0, -3.0, -1.0) | 4 | (-2.0, 3.0, 1.0) | 48 | 0.7666448 | 0.8274408 | 9.219521 | -7.347471 | 16.0911 | -7.347471 | 16.0911
(-3.0, -3.0, -1.0) | 4 | (-2.0, -3.0, -1.0) | 48 | 0.7666448 | 0.8274408 | 9.219521 | -7.347471 | 16.0911 | -7.347471 | 16.0911
(-3.0, -3.0, -1.0) | 4 | (2.0, -3.0, 1.0) | 48 | 0.7666448 | 0.8274408 | 9.219521 | -7.347471 | 16.0911 | -7.347471 | 16.0911
(-3.0, -3.0, -1.0) | 4 | (-1.0, 2.0, 3.0) | 48 | 0.7666448 | 0.8274408 | 9.219521 | -7.347471 | 16.0911 | -7.347471 | 16.0911
(-3.0, -3.0, -1.0) | 4 | (1.0, -2.0, 3.0) | 48 | 0.7666448 | 0.8274408 | 9.219521 | -7.347471 | 16.0911 | -7.347471 | 16.0911
(-3.0, -3.0, -1.0) | 4 | (1.0, 2.0, -3.0) | 48 | 0.7666448 | 0.8274408 | 9.219521 | -7.347471 | 16.0911 | -7.347471 | 16.0911
(-3.0, -3.0, -1.0) | 4 | (-1.0, -2.0, -3.0) | 48 | 0.7666448 | 0.8274408 | 9.219521 | -7.347471 | 16.0911 | -7.347471 | 16.0911
(-3.0, 0.0, -3.0) | 2 | (-3.0, -1.5, -1.5) | 24 | 0.7641813 | 0.8426245 | 6.193524 | -9.30939 | 10.80974 | -9.30939 | 10.80974
(-3.0, 0.0, -3.0) | 2 | (-3.0, 1.5, 1.5) | 24 | 0.7641813 | 0.8426245 | 6.193524 | -9.30939 | 10.80974 | -9.30939 | 10.80974
(-3.0, 0.0, -3.0) | 2 | (-3.0, 1.5, -1.5) | 24 | 0.7641813 | 0.8426245 | 6.193524 | -9.30939 | 10.80974 | -9.30939 | 10.80974
(-3.0, 0.0, -3.0) | 2 | (-3.0, -1.5, 1.5) | 24 | 0.7641813 | 0.8426245 | 6.193524 | -9.30939 | 10.80974 | -9.30939 | 10.80974
(-3.0, 0.0, -3.0) | 2 | (1.5, 3.0, 1.5) | 24 | 0.7641813 | 0.8426245 | 6.193524 | -9.30939 | 10.80974 | -9.30939 | 10.80974
(-3.0, 0.0, -3.0) | 2 | (-1.5, 3.0, -1.5) | 24 | 0.7641813 | 0.8426245 | 6.193524 | -9.30939 | 10.80974 | -9.30939 | 10.80974
(-3.0, 0.0, -3.0) | 2 | (-1.5, -3.0, 1.5) | 24 | 0.7641813 | 0.8426245 | 6.193524 | -9.30939 | 10.80974 | -9.30939 | 10.80974
(-3.0, 0.0, -3.0) | 2 | (1.5, -3.0, -1.5) | 24 | 0.7641813 | 0.8426245 | 6.193524 | -9.30939 | 10.80974 | -9.30939 | 10.80974
(-3.0, 0.0, -3.0) | 2 | (1.5, 1.5, 3.0) | 24 | 0.7641813 | 0.8426245 | 6.193524 | -9.30939 | 10.80974 | -9.30939 | 10.80974
(-3.0, 0.0, -3.0) | 2 | (-1.5, -1.5, 3.0) | 24 | 0.7641813 | 0.8426245 | 6.193524 | -9.30939 | 10.80974 | -9.30939 | 10.80974
(-3.0, 0.0, -3.0) | 2 | (-1.5, 1.5, -3.0) | 24 | 0.7641813 | 0.8426245 | 6.193524 | -9.30939 | 10.80974 | -9.30939 | 10.80974
(-3.0, 0.0, -3.0) | 2 | (1.5, -1.5, -3.0) | 24 | 0.7641813 | 0.8426245 | 6.193524 | -9.30939 | 10.80974 | -9.30939 | 10.80974
(3.0, 0.0, 3.0) | 2 | (3.0, 1.5, 1.5) | 24 | 0.7641813 | 0.8426245 | 6.193524 | -9.30939 | 10.80974 | -9.30939 | 10.80974
(3.0, 0.0, 3.0) | 2 | (3.0, -1.5, -1.5) | 24 | 0.7641813 | 0.8426245 | 6.193524 | -9.30939 | 10.80974 | -9.30939 | 10.80974
(3.0, 0.0, 3.0) | 2 | (3.0, -1.5, 1.5) | 24 | 0.7641813 | 0.8426245 | 6.193524 | -9.30939 | 10.80974 | -9.30939 | 10.80974
(3.0, 0.0, 3.0) | 2 | (3.0, 1.5, -1.5) | 24 | 0.7641813 | 0.8426245 | 6.193524 | -9.30939 | 10.80974 | -9.30939 | 10.80974
(3.0, 0.0, 3.0) | 2 | (-1.5, -3.0, -1.5) | 24 | 0.7641813 | 0.8426245 | 6.193524 | -9.30939 | 10.80974 | -9.30939 | 10.80974
(3.0, 0.0, 3.0) | 2 | (1.5, -3.0, 1.5) | 24 | 0.7641813 | 0.8426245 | 6.193524 | -9.30939 | 10.80974 | -9.30939 | 10.80974
(3.0, 0.0, 3.0) | 2 | (1.5, 3.0, -1.5) | 24 | 0.7641813 | 0.8426245 | 6.193524 | -9.30939 | 10.80974 | -9.30939 | 10.80974
(3.0, 0.0, 3.0) | 2 | (-1.5, 3.0, 1.5) | 24 | 0.7641813 | 0.8426245 | 6.193524 | -9.30939 | 10.80974 | -9.30939 | 10.80974
(3.0, 0.0, 3.0) | 2 | (-1.5, -1.5, -3.0) | 24 | 0.7641813 | 0.8426245 | 6.193524 | -9.30939 | 10.80974 | -9.30939 | 10.80974
(3.0, 0.0, 3.0) | 2 | (1.5, 1.5, -3.0) | 24 | 0.7641813 | 0.8426245 | 6.193524 | -9.30939 | 10.80974 | -9.30939 | 10.80974
(3.0, 0.0, 3.0) | 2 | (1.5, -1.5, 3.0) | 24 | 0.7641813 | 0.8426245 | 6.193524 | -9.30939 | 10.80974 | -9.30939 | 10.80974
(3.0, 0.0, 3.0) | 2 | (-1.5, 1.5, 3.0) | 24 | 0.7641813 | 0.8426245 | 6.193524 | -9.30939 | 10.80974 | -9.30939 | 10.80974
(-4.0, 0.0, 1.0) | 2 | (-4.0, 0.5, 0.5) | 24 | 0.7623601 | 0.7621825 | 14.55588 | 0.0232954 | 25.40481 | 0.0232954 | 25.40481
(-4.0, 0.0, 1.0) | 2 | (-4.0, -0.5, -0.5) | 24 | 0.7623601 | 0.7621825 | 14.55588 | 0.0232954 | 25.40481 | 0.0232954 | 25.40481
(-4.0, 0.0, 1.0) | 2 | (-4.0, -0.5, 0.5) | 24 | 0.7623601 | 0.7621825 | 14.55588 | 0.0232954 | 25.40481 | 0.0232954 | 25.40481
(-4.0, 0.0, 1.0) | 2 | (-4.0, 0.5, -0.5) | 24 | 0.7623601 | 0.7621825 | 14.55588 | 0.0232954 | 25.40481 | 0.0232954 | 25.40481
(-4.0, 0.0, 1.0) | 2 | (-0.5, 4.0, -0.5) | 24 | 0.7623601 | 0.7621825 | 14.55588 | 0.0232954 | 25.40481 | 0.0232954 | 25.40481
(-4.0, 0.0, 1.0) | 2 | (0.5, 4.0, 0.5) | 24 | 0.7623601 | 0.7621825 | 14.55588 | 0.0232954 | 25.40481 | 0.0232954 | 25.40481
(-4.0, 0.0, 1.0) | 2 | (0.5, -4.0, -0.5) | 24 | 0.7623601 | 0.7621825 | 14.55588 | 0.0232954 | 25.40481 | 0.0232954 | 25.40481
(-4.0, 0.0, 1.0) | 2 | (-0.5, -4.0, 0.5) | 24 | 0.7623601 | 0.7621825 | 14.55588 | 0.0232954 | 25.40481 | 0.0232954 | 25.40481
(-4.0, 0.0, 1.0) | 2 | (-0.5, -0.5, 4.0) | 24 | 0.7623601 | 0.7621825 | 14.55588 | 0.0232954 | 25.40481 | 0.0232954 | 25.40481
(-4.0, 0.0, 1.0) | 2 | (0.5, 0.5, 4.0) | 24 | 0.7623601 | 0.7621825 | 14.55588 | 0.0232954 | 25.40481 | 0.0232954 | 25.40481
(-4.0, 0.0, 1.0) | 2 | (0.5, -0.5, -4.0) | 24 | 0.7623601 | 0.7621825 | 14.55588 | 0.0232954 | 25.40481 | 0.0232954 | 25.40481
(-4.0, 0.0, 1.0) | 2 | (-0.5, 0.5, -4.0) | 24 | 0.7623601 | 0.7621825 | 14.55588 | 0.0232954 | 25.40481 | 0.0232954 | 25.40481
(4.0, 0.0, -1.0) | 2 | (4.0, -0.5, -0.5) | 24 | 0.7623601 | 0.7621825 | 14.55588 | 0.0232954 | 25.40481 | 0.0232954 | 25.40481
(4.0, 0.0, -1.0) | 2 | (4.0, 0.5, 0.5) | 24 | 0.7623601 | 0.7621825 | 14.55588 | 0.0232954 | 25.40481 | 0.0232954 | 25.40481
(4.0, 0.0, -1.0) | 2 | (4.0, 0.5, -0.5) | 24 | 0.7623601 | 0.7621825 | 14.55588 | 0.0232954 | 25.40481 | 0.0232954 | 25.40481
(4.0, 0.0, -1.0) | 2 | (4.0, -0.5, 0.5) | 24 | 0.7623601 | 0.7621825 | 14.55588 | 0.0232954 | 25.40481 | 0.0232954 | 25.40481
(4.0, 0.0, -1.0) | 2 | (0.5, -4.0, 0.5) | 24 | 0.7623601 | 0.7621825 | 14.55588 | 0.0232954 | 25.40481 | 0.0232954 | 25.40481
(4.0, 0.0, -1.0) | 2 | (-0.5, -4.0, -0.5) | 24 | 0.7623601 | 0.7621825 | 14.55588 | 0.0232954 | 25.40481 | 0.0232954 | 25.40481
(4.0, 0.0, -1.0) | 2 | (-0.5, 4.0, 0.5) | 24 | 0.7623601 | 0.7621825 | 14.55588 | 0.0232954 | 25.40481 | 0.0232954 | 25.40481
(4.0, 0.0, -1.0) | 2 | (0.5, 4.0, -0.5) | 24 | 0.7623601 | 0.7621825 | 14.55588 | 0.0232954 | 25.40481 | 0.0232954 | 25.40481
(4.0, 0.0, -1.0) | 2 | (0.5, 0.5, -4.0) | 24 | 0.7623601 | 0.7621825 | 14.55588 | 0.0232954 | 25.40481 | 0.0232954 | 25.40481
(4.0, 0.0, -1.0) | 2 | (-0.5, -0.5, -4.0) | 24 | 0.7623601 | 0.7621825 | 14.55588 | 0.0232954 | 25.40481 | 0.0232954 | 25.40481
(4.0, 0.0, -1.0) | 2 | (-0.5, 0.5, 4.0) | 24 | 0.7623601 | 0.7621825 | 14.55588 | 0.0232954 | 25.40481 | 0.0232954 | 25.40481
(4.0, 0.0, -1.0) | 2 | (0.5, -0.5, 4.0) | 24 | 0.7623601 | 0.7621825 | 14.55588 | 0.0232954 | 25.40481 | 0.0232954 | 25.40481
(-4.0, 0.0, 2.0) | 2 | (-4.0, 1.0, 1.0) | 24 | 0.7622172 | 0.7297342 | 14.80678 | 4.451345 | 25.84271 | 4.451345 | 25.84271
(-4.0, 0.0, 2.0) | 2 | (-4.0, -1.0, -1.0) | 24 | 0.7622172 | 0.7297342 | 14.80678 | 4.451345 | 25.84271 | 4.451345 | 25.84271
(-4.0, 0.0, 2.0) | 2 | (-4.0, -1.0, 1.0) | 24 | 0.7622172 | 0.7297342 | 14.80678 | 4.451345 | 25.84271 | 4.451345 | 25.84271
(-4.0, 0.0, 2.0) | 2 | (-4.0, 1.0, -1.0) | 24 | 0.7622172 | 0.7297342 | 14.80678 | 4.451345 | 25.84271 | 4.451345 | 25.84271
(-4.0, 0.0, 2.0) | 2 | (-1.0, 4.0, -1.0) | 24 | 0.7622172 | 0.7297342 | 14.80678 | 4.451345 | 25.84271 | 4.451345 | 25.84271
(-4.0, 0.0, 2.0) | 2 | (1.0, 4.0, 1.0) | 24 | 0.7622172 | 0.7297342 | 14.80678 | 4.451345 | 25.84271 | 4.451345 | 25.84271
(-4.0, 0.0, 2.0) | 2 | (1.0, -4.0, -1.0) | 24 | 0.7622172 | 0.7297342 | 14.80678 | 4.451345 | 25.84271 | 4.451345 | 25.84271
(-4.0, 0.0, 2.0) | 2 | (-1.0, -4.0, 1.0) | 24 | 0.7622172 | 0.7297342 | 14.80678 | 4.451345 | 25.84271 | 4.451345 | 25.84271
(-4.0, 0.0, 2.0) | 2 | (-1.0, -1.0, 4.0) | 24 | 0.7622172 | 0.7297342 | 14.80678 | 4.451345 | 25.84271 | 4.451345 | 25.84271
(-4.0, 0.0, 2.0) | 2 | (1.0, 1.0, 4.0) | 24 | 0.7622172 | 0.7297342 | 14.80678 | 4.451345 | 25.84271 | 4.451345 | 25.84271
(-4.0, 0.0, 2.0) | 2 | (1.0, -1.0, -4.0) | 24 | 0.7622172 | 0.7297342 | 14.80678 | 4.451345 | 25.84271 | 4.451345 | 25.84271
(-4.0, 0.0, 2.0) | 2 | (-1.0, 1.0, -4.0) | 24 | 0.7622172 | 0.7297342 | 14.80678 | 4.451345 | 25.84271 | 4.451345 | 25.84271
(4.0, 0.0, -2.0) | 2 | (4.0, -1.0, -1.0) | 24 | 0.7622172 | 0.7297342 | 14.80678 | 4.451345 | 25.84271 | 4.451345 | 25.84271
(4.0, 0.0, -2.0) | 2 | (4.0, 1.0, 1.0) | 24 | 0.7622172 | 0.7297342 | 14.80678 | 4.451345 | 25.84271 | 4.451345 | 25.84271
(4.0, 0.0, -2.0) | 2 | (4.0, 1.0, -1.0) | 24 | 0.7622172 | 0.7297342 | 14.80678 | 4.451345 | 25.84271 | 4.451345 | 25.84271
(4.0, 0.0, -2.0) | 2 | (4.0, -1.0, 1.0) | 24 | 0.7622172 | 0.7297342 | 14.80678 | 4.451345 | 25.84271 | 4.451345 | 25.84271
(4.0, 0.0, -2.0) | 2 | (1.0, -4.0, 1.0) | 24 | 0.7622172 | 0.7297342 | 14.80678 | 4.451345 | 25.84271 | 4.451345 | 25.84271
(4.0, 0.0, -2.0) | 2 | (-1.0, -4.0, -1.0) | 24 | 0.7622172 | 0.7297342 | 14.80678 | 4.451345 | 25.84271 | 4.451345 | 25.84271
(4.0, 0.0, -2.0) | 2 | (-1.0, 4.0, 1.0) | 24 | 0.7622172 | 0.7297342 | 14.80678 | 4.451345 | 25.84271 | 4.451345 | 25.84271
(4.0, 0.0, -2.0) | 2 | (1.0, 4.0, -1.0) | 24 | 0.7622172 | 0.7297342 | 14.80678 | 4.451345 | 25.84271 | 4.451345 | 25.84271
(4.0, 0.0, -2.0) | 2 | (1.0, 1.0, -4.0) | 24 | 0.7622172 | 0.7297342 | 14.80678 | 4.451345 | 25.84271 | 4.451345 | 25.84271
(4.0, 0.0, -2.0) | 2 | (-1.0, -1.0, -4.0) | 24 | 0.7622172 | 0.7297342 | 14.80678 | 4.451345 | 25.84271 | 4.451345 | 25.84271
(4.0, 0.0, -2.0) | 2 | (-1.0, 1.0, 4.0) | 24 | 0.7622172 | 0.7297342 | 14.80678 | 4.451345 | 25.84271 | 4.451345 | 25.84271
(4.0, 0.0, -2.0) | 2 | (1.0, -1.0, 4.0) | 24 | 0.7622172 | 0.7297342 | 14.80678 | 4.451345 | 25.84271 | 4.451345 | 25.84271
(2.0, 4.0, 2.0) | 4 | (2.0, 3.0, -1.0) | 48 | 0.7618928 | 0.8274408 | 4.155223 | -7.921774 | 7.252232 | -7.921774 | 7.252232
(2.0, 4.0, 2.0) | 4 | (2.0, -3.0, 1.0) | 48 | 0.7618928 | 0.8274408 | 4.155223 | -7.921774 | 7.252232 | -7.921774 | 7.252232
(2.0, 4.0, 2.0) | 4 | (2.0, 1.0, 3.0) | 48 | 0.7618928 | 0.8274408 | 4.155223 | -7.921774 | 7.252232 | -7.921774 | 7.252232
(2.0, 4.0, 2.0) | 4 | (2.0, -1.0, -3.0) | 48 | 0.7618928 | 0.8274408 | 4.155223 | -7.921774 | 7.252232 | -7.921774 | 7.252232
(2.0, 4.0, 2.0) | 4 | (-3.0, -2.0, 1.0) | 48 | 0.7618928 | 0.8274408 | 4.155223 | -7.921774 | 7.252232 | -7.921774 | 7.252232
(2.0, 4.0, 2.0) | 4 | (3.0, -2.0, -1.0) | 48 | 0.7618928 | 0.8274408 | 4.155223 | -7.921774 | 7.252232 | -7.921774 | 7.252232
(2.0, 4.0, 2.0) | 4 | (3.0, 2.0, 1.0) | 48 | 0.7618928 | 0.8274408 | 4.155223 | -7.921774 | 7.252232 | -7.921774 | 7.252232
(2.0, 4.0, 2.0) | 4 | (-3.0, 2.0, -1.0) | 48 | 0.7618928 | 0.8274408 | 4.155223 | -7.921774 | 7.252232 | -7.921774 | 7.252232
(2.0, 4.0, 2.0) | 4 | (1.0, -3.0, -2.0) | 48 | 0.7618928 | 0.8274408 | 4.155223 | -7.921774 | 7.252232 | -7.921774 | 7.252232
(2.0, 4.0, 2.0) | 4 | (-1.0, 3.0, -2.0) | 48 | 0.7618928 | 0.8274408 | 4.155223 | -7.921774 | 7.252232 | -7.921774 | 7.252232
(2.0, 4.0, 2.0) | 4 | (-1.0, -3.0, 2.0) | 48 | 0.7618928 | 0.8274408 | 4.155223 | -7.921774 | 7.252232 | -7.921774 | 7.252232
(2.0, 4.0, 2.0) | 4 | (1.0, 3.0, 2.0) | 48 | 0.7618928 | 0.8274408 | 4.155223 | -7.921774 | 7.252232 | -7.921774 | 7.252232
(-2.0, -4.0, -2.0) | 4 | (-2.0, -3.0, 1.0) | 48 | 0.7618928 | 0.8274408 | 4.155223 | -7.921774 | 7.252232 | -7.921774 | 7.252232
(-2.0, -4.0, -2.0) | 4 | (-2.0, 3.0, -1.0) | 48 | 0.7618928 | 0.8274408 | 4.155223 | -7.921774 | 7.252232 | -7.921774 | 7.252232
(-2.0, -4.0, -2.0) | 4 | (-2.0, -1.0, -3.0) | 48 | 0.7618928 | 0.8274408 | 4.155223 | -7.921774 | 7.252232 | -7.921774 | 7.252232
(-2.0, -4.0, -2.0) | 4 | (-2.0, 1.0, 3.0) | 48 | 0.7618928 | 0.8274408 | 4.155223 | -7.921774 | 7.252232 | -7.921774 | 7.252232
(-2.0, -4.0, -2.0) | 4 | (3.0, 2.0, -1.0) | 48 | 0.7618928 | 0.8274408 | 4.155223 | -7.921774 | 7.252232 | -7.921774 | 7.252232
(-2.0, -4.0, -2.0) | 4 | (-3.0, 2.0, 1.0) | 48 | 0.7618928 | 0.8274408 | 4.155223 | -7.921774 | 7.252232 | -7.921774 | 7.252232
(-2.0, -4.0, -2.0) | 4 | (-3.0, -2.0, -1.0) | 48 | 0.7618928 | 0.8274408 | 4.155223 | -7.921774 | 7.252232 | -7.921774 | 7.252232
(-2.0, -4.0, -2.0) | 4 | (3.0, -2.0, 1.0) | 48 | 0.7618928 | 0.8274408 | 4.155223 | -7.921774 | 7.252232 | -7.921774 | 7.252232
(-2.0, -4.0, -2.0) | 4 | (-1.0, 3.0, 2.0) | 48 | 0.7618928 | 0.8274408 | 4.155223 | -7.921774 | 7.252232 | -7.921774 | 7.252232
(-2.0, -4.0, -2.0) | 4 | (1.0, -3.0, 2.0) | 48 | 0.7618928 | 0.8274408 | 4.155223 | -7.921774 | 7.252232 | -7.921774 | 7.252232
(-2.0, -4.0, -2.0) | 4 | (1.0, 3.0, -2.0) | 48 | 0.7618928 | 0.8274408 | 4.155223 | -7.921774 | 7.252232 | -7.921774 | 7.252232
(-2.0, -4.0, -2.0) | 4 | (-1.0, -3.0, -2.0) | 48 | 0.7618928 | 0.8274408 | 4.155223 | -7.921774 | 7.252232 | -7.921774 | 7.252232
(-2.0, 4.0, -2.0) | 4 | (-2.0, 1.0, -3.0) | 48 | 0.7618928 | 0.8274408 | 4.155223 | -7.921774 | 7.252232 | -7.921774 | 7.252232
(-2.0, 4.0, -2.0) | 4 | (-2.0, -1.0, 3.0) | 48 | 0.7618928 | 0.8274408 | 4.155223 | -7.921774 | 7.252232 | -7.921774 | 7.252232
(-2.0, 4.0, -2.0) | 4 | (-2.0, 3.0, 1.0) | 48 | 0.7618928 | 0.8274408 | 4.155223 | -7.921774 | 7.252232 | -7.921774 | 7.252232
(-2.0, 4.0, -2.0) | 4 | (-2.0, -3.0, -1.0) | 48 | 0.7618928 | 0.8274408 | 4.155223 | -7.921774 | 7.252232 | -7.921774 | 7.252232
(-2.0, 4.0, -2.0) | 4 | (-1.0, 2.0, 3.0) | 48 | 0.7618928 | 0.8274408 | 4.155223 | -7.921774 | 7.252232 | -7.921774 | 7.252232
(-2.0, 4.0, -2.0) | 4 | (1.0, 2.0, -3.0) | 48 | 0.7618928 | 0.8274408 | 4.155223 | -7.921774 | 7.252232 | -7.921774 | 7.252232
(-2.0, 4.0, -2.0) | 4 | (1.0, -2.0, 3.0) | 48 | 0.7618928 | 0.8274408 | 4.155223 | -7.921774 | 7.252232 | -7.921774 | 7.252232
(-2.0, 4.0, -2.0) | 4 | (-1.0, -2.0, -3.0) | 48 | 0.7618928 | 0.8274408 | 4.155223 | -7.921774 | 7.252232 | -7.921774 | 7.252232
(-2.0, 4.0, -2.0) | 4 | (3.0, -1.0, 2.0) | 48 | 0.7618928 | 0.8274408 | 4.155223 | -7.921774 | 7.252232 | -7.921774 | 7.252232
(-2.0, 4.0, -2.0) | 4 | (-3.0, 1.0, 2.0) | 48 | 0.7618928 | 0.8274408 | 4.155223 | -7.921774 | 7.252232 | -7.921774 | 7.252232
(-2.0, 4.0, -2.0) | 4 | (-3.0, -1.0, -2.0) | 48 | 0.7618928 | 0.8274408 | 4.155223 | -7.921774 | 7.252232 | -7.921774 | 7.252232
(-2.0, 4.0, -2.0) | 4 | (3.0, 1.0, -2.0) | 48 | 0.7618928 | 0.8274408 | 4.155223 | -7.921774 | 7.252232 | -7.921774 | 7.252232
(2.0, -4.0, 2.0) | 4 | (2.0, -1.0, 3.0) | 48 | 0.7618928 | 0.8274408 | 4.155223 | -7.921774 | 7.252232 | -7.921774 | 7.252232
(2.0, -4.0, 2.0) | 4 | (2.0, 1.0, -3.0) | 48 | 0.7618928 | 0.8274408 | 4.155223 | -7.921774 | 7.252232 | -7.921774 | 7.252232
(2.0, -4.0, 2.0) | 4 | (2.0, -3.0, -1.0) | 48 | 0.7618928 | 0.8274408 | 4.155223 | -7.921774 | 7.252232 | -7.921774 | 7.252232
(2.0, -4.0, 2.0) | 4 | (2.0, 3.0, 1.0) | 48 | 0.7618928 | 0.8274408 | 4.155223 | -7.921774 | 7.252232 | -7.921774 | 7.252232
(2.0, -4.0, 2.0) | 4 | (1.0, -2.0, -3.0) | 48 | 0.7618928 | 0.8274408 | 4.155223 | -7.921774 | 7.252232 | -7.921774 | 7.252232
(2.0, -4.0, 2.0) | 4 | (-1.0, -2.0, 3.0) | 48 | 0.7618928 | 0.8274408 | 4.155223 | -7.921774 | 7.252232 | -7.921774 | 7.252232
(2.0, -4.0, 2.0) | 4 | (-1.0, 2.0, -3.0) | 48 | 0.7618928 | 0.8274408 | 4.155223 | -7.921774 | 7.252232 | -7.921774 | 7.252232
(2.0, -4.0, 2.0) | 4 | (1.0, 2.0, 3.0) | 48 | 0.7618928 | 0.8274408 | 4.155223 | -7.921774 | 7.252232 | -7.921774 | 7.252232
(2.0, -4.0, 2.0) | 4 | (-3.0, 1.0, -2.0) | 48 | 0.7618928 | 0.8274408 | 4.155223 | -7.921774 | 7.252232 | -7.921774 | 7.252232
(2.0, -4.0, 2.0) | 4 | (3.0, -1.0, -2.0) | 48 | 0.7618928 | 0.8274408 | 4.155223 | -7.921774 | 7.252232 | -7.921774 | 7.252232
(2.0, -4.0, 2.0) | 4 | (3.0, 1.0, 2.0) | 48 | 0.7618928 | 0.8274408 | 4.155223 | -7.921774 | 7.252232 | -7.921774 | 7.252232
(2.0, -4.0, 2.0) | 4 | (-3.0, -1.0, 2.0) | 48 | 0.7618928 | 0.8274408 | 4.155223 | -7.921774 | 7.252232 | -7.921774 | 7.252232
(-3.0, -1.0, -3.0) | 4 | (-3.0, -2.0, -1.0) | 48 | 0.7511136 | 0.8274408 | 6.09122 | -9.224495 | 10.63118 | -9.224495 | 10.63118
(-3.0, -1.0, -3.0) | 4 | (-3.0, 2.0, 1.0) | 48 | 0.7511136 | 0.8274408 | 6.09122 | -9.224495 | 10.63118 | -9.224495 | 10.63118
(-3.0, -1.0, -3.0) | 4 | (-3.0, 1.0, -2.0) | 48 | 0.7511136 | 0.8274408 | 6.09122 | -9.224495 | 10.63118 | -9.224495 | 10.63118
(-3.0, -1.0, -3.0) | 4 | (-3.0, -1.0, 2.0) | 48 | 0.7511136 | 0.8274408 | 6.09122 | -9.224495 | 10.63118 | -9.224495 | 10.63118
(-3.0, -1.0, -3.0) | 4 | (2.0, 3.0, 1.0) | 48 | 0.7511136 | 0.8274408 | 6.09122 | -9.224495 | 10.63118 | -9.224495 | 10.63118
(-3.0, -1.0, -3.0) | 4 | (-2.0, 3.0, -1.0) | 48 | 0.7511136 | 0.8274408 | 6.09122 | -9.224495 | 10.63118 | -9.224495 | 10.63118
(-3.0, -1.0, -3.0) | 4 | (-2.0, -3.0, 1.0) | 48 | 0.7511136 | 0.8274408 | 6.09122 | -9.224495 | 10.63118 | -9.224495 | 10.63118
(-3.0, -1.0, -3.0) | 4 | (2.0, -3.0, -1.0) | 48 | 0.7511136 | 0.8274408 | 6.09122 | -9.224495 | 10.63118 | -9.224495 | 10.63118
(-3.0, -1.0, -3.0) | 4 | (1.0, 2.0, 3.0) | 48 | 0.7511136 | 0.8274408 | 6.09122 | -9.224495 | 10.63118 | -9.224495 | 10.63118
(-3.0, -1.0, -3.0) | 4 | (-1.0, -2.0, 3.0) | 48 | 0.7511136 | 0.8274408 | 6.09122 | -9.224495 | 10.63118 | -9.224495 | 10.63118
(-3.0, -1.0, -3.0) | 4 | (-1.0, 2.0, -3.0) | 48 | 0.7511136 | 0.8274408 | 6.09122 | -9.224495 | 10.63118 | -9.224495 | 10.63118
(-3.0, -1.0, -3.0) | 4 | (1.0, -2.0, -3.0) | 48 | 0.7511136 | 0.8274408 | 6.09122 | -9.224495 | 10.63118 | -9.224495 | 10.63118
(3.0, 1.0, 3.0) | 4 | (3.0, 2.0, 1.0) | 48 | 0.7511136 | 0.8274408 | 6.09122 | -9.224495 | 10.63118 | -9.224495 | 10.63118
(3.0, 1.0, 3.0) | 4 | (3.0, -2.0, -1.0) | 48 | 0.7511136 | 0.8274408 | 6.09122 | -9.224495 | 10.63118 | -9.224495 | 10.63118
(3.0, 1.0, 3.0) | 4 | (3.0, -1.0, 2.0) | 48 | 0.7511136 | 0.8274408 | 6.09122 | -9.224495 | 10.63118 | -9.224495 | 10.63118
(3.0, 1.0, 3.0) | 4 | (3.0, 1.0, -2.0) | 48 | 0.7511136 | 0.8274408 | 6.09122 | -9.224495 | 10.63118 | -9.224495 | 10.63118
(3.0, 1.0, 3.0) | 4 | (-2.0, -3.0, -1.0) | 48 | 0.7511136 | 0.8274408 | 6.09122 | -9.224495 | 10.63118 | -9.224495 | 10.63118
(3.0, 1.0, 3.0) | 4 | (2.0, -3.0, 1.0) | 48 | 0.7511136 | 0.8274408 | 6.09122 | -9.224495 | 10.63118 | -9.224495 | 10.63118
(3.0, 1.0, 3.0) | 4 | (2.0, 3.0, -1.0) | 48 | 0.7511136 | 0.8274408 | 6.09122 | -9.224495 | 10.63118 | -9.224495 | 10.63118
(3.0, 1.0, 3.0) | 4 | (-2.0, 3.0, 1.0) | 48 | 0.7511136 | 0.8274408 | 6.09122 | -9.224495 | 10.63118 | -9.224495 | 10.63118
(3.0, 1.0, 3.0) | 4 | (-1.0, -2.0, -3.0) | 48 | 0.7511136 | 0.8274408 | 6.09122 | -9.224495 | 10.63118 | -9.224495 | 10.63118
(3.0, 1.0, 3.0) | 4 | (1.0, 2.0, -3.0) | 48 | 0.7511136 | 0.8274408 | 6.09122 | -9.224495 | 10.63118 | -9.224495 | 10.63118
(3.0, 1.0, 3.0) | 4 | (1.0, -2.0, 3.0) | 48 | 0.7511136 | 0.8274408 | 6.09122 | -9.224495 | 10.63118 | -9.224495 | 10.63118
(3.0, 1.0, 3.0) | 4 | (-1.0, 2.0, 3.0) | 48 | 0.7511136 | 0.8274408 | 6.09122 | -9.224495 | 10.63118 | -9.224495 | 10.63118
(3.0, -1.0, 3.0) | 4 | (3.0, 1.0, 2.0) | 48 | 0.7511136 | 0.8274408 | 6.09122 | -9.224495 | 10.63118 | -9.224495 | 10.63118
(3.0, -1.0, 3.0) | 4 | (3.0, -1.0, -2.0) | 48 | 0.7511136 | 0.8274408 | 6.09122 | -9.224495 | 10.63118 | -9.224495 | 10.63118
(3.0, -1.0, 3.0) | 4 | (3.0, -2.0, 1.0) | 48 | 0.7511136 | 0.8274408 | 6.09122 | -9.224495 | 10.63118 | -9.224495 | 10.63118
(3.0, -1.0, 3.0) | 4 | (3.0, 2.0, -1.0) | 48 | 0.7511136 | 0.8274408 | 6.09122 | -9.224495 | 10.63118 | -9.224495 | 10.63118
(3.0, -1.0, 3.0) | 4 | (-1.0, -3.0, -2.0) | 48 | 0.7511136 | 0.8274408 | 6.09122 | -9.224495 | 10.63118 | -9.224495 | 10.63118
(3.0, -1.0, 3.0) | 4 | (1.0, -3.0, 2.0) | 48 | 0.7511136 | 0.8274408 | 6.09122 | -9.224495 | 10.63118 | -9.224495 | 10.63118
(3.0, -1.0, 3.0) | 4 | (1.0, 3.0, -2.0) | 48 | 0.7511136 | 0.8274408 | 6.09122 | -9.224495 | 10.63118 | -9.224495 | 10.63118
(3.0, -1.0, 3.0) | 4 | (-1.0, 3.0, 2.0) | 48 | 0.7511136 | 0.8274408 | 6.09122 | -9.224495 | 10.63118 | -9.224495 | 10.63118
(3.0, -1.0, 3.0) | 4 | (-2.0, -1.0, -3.0) | 48 | 0.7511136 | 0.8274408 | 6.09122 | -9.224495 | 10.63118 | -9.224495 | 10.63118
(3.0, -1.0, 3.0) | 4 | (2.0, 1.0, -3.0) | 48 | 0.7511136 | 0.8274408 | 6.09122 | -9.224495 | 10.63118 | -9.224495 | 10.63118
(3.0, -1.0, 3.0) | 4 | (2.0, -1.0, 3.0) | 48 | 0.7511136 | 0.8274408 | 6.09122 | -9.224495 | 10.63118 | -9.224495 | 10.63118
(3.0, -1.0, 3.0) | 4 | (-2.0, 1.0, 3.0) | 48 | 0.7511136 | 0.8274408 | 6.09122 | -9.224495 | 10.63118 | -9.224495 | 10.63118
(-3.0, 1.0, -3.0) | 4 | (-3.0, -1.0, -2.0) | 48 | 0.7511136 | 0.8274408 | 6.09122 | -9.224495 | 10.63118 | -9.224495 | 10.63118
(-3.0, 1.0, -3.0) | 4 | (-3.0, 1.0, 2.0) | 48 | 0.7511136 | 0.8274408 | 6.09122 | -9.224495 | 10.63118 | -9.224495 | 10.63118
(-3.0, 1.0, -3.0) | 4 | (-3.0, 2.0, -1.0) | 48 | 0.7511136 | 0.8274408 | 6.09122 | -9.224495 | 10.63118 | -9.224495 | 10.63118
(-3.0, 1.0, -3.0) | 4 | (-3.0, -2.0, 1.0) | 48 | 0.7511136 | 0.8274408 | 6.09122 | -9.224495 | 10.63118 | -9.224495 | 10.63118
(-3.0, 1.0, -3.0) | 4 | (1.0, 3.0, 2.0) | 48 | 0.7511136 | 0.8274408 | 6.09122 | -9.224495 | 10.63118 | -9.224495 | 10.63118
(-3.0, 1.0, -3.0) | 4 | (-1.0, 3.0, -2.0) | 48 | 0.7511136 | 0.8274408 | 6.09122 | -9.224495 | 10.63118 | -9.224495 | 10.63118
(-3.0, 1.0, -3.0) | 4 | (-1.0, -3.0, 2.0) | 48 | 0.7511136 | 0.8274408 | 6.09122 | -9.224495 | 10.63118 | -9.224495 | 10.63118
(-3.0, 1.0, -3.0) | 4 | (1.0, -3.0, -2.0) | 48 | 0.7511136 | 0.8274408 | 6.09122 | -9.224495 | 10.63118 | -9.224495 | 10.63118
(-3.0, 1.0, -3.0) | 4 | (2.0, 1.0, 3.0) | 48 | 0.7511136 | 0.8274408 | 6.09122 | -9.224495 | 10.63118 | -9.224495 | 10.63118
(-3.0, 1.0, -3.0) | 4 | (-2.0, -1.0, 3.0) | 48 | 0.7511136 | 0.8274408 | 6.09122 | -9.224495 | 10.63118 | -9.224495 | 10.63118
(-3.0, 1.0, -3.0) | 4 | (-2.0, 1.0, -3.0) | 48 | 0.7511136 | 0.8274408 | 6.09122 | -9.224495 | 10.63118 | -9.224495 | 10.63118
(-3.0, 1.0, -3.0) | 4 | (2.0, -1.0, -3.0) | 48 | 0.7511136 | 0.8274408 | 6.09122 | -9.224495 | 10.63118 | -9.224495 | 10.63118
(4.0, -1.0, -1.0) | 4 | (4.0, -1.0, 0.0) | 24 | 0.749384 | 0.7508903 | 14.34079 | -0.2006027 | 25.0294 | -0.2006027 | 25.0294
(4.0, -1.0, -1.0) | 4 | (4.0, 1.0, 0.0) | 24 | 0.749384 | 0.7508903 | 14.34079 | -0.2006027 | 25.0294 | -0.2006027 | 25.0294
(4.0, -1.0, -1.0) | 4 | (4.0, 0.0, -1.0) | 24 | 0.749384 | 0.7508903 | 14.34079 | -0.2006027 | 25.0294 | -0.2006027 | 25.0294
(4.0, -1.0, -1.0) | 4 | (4.0, 0.0, 1.0) | 24 | 0.749384 | 0.7508903 | 14.34079 | -0.2006027 | 25.0294 | -0.2006027 | 25.0294
(4.0, -1.0, -1.0) | 4 | (1.0, -4.0, 0.0) | 24 | 0.749384 | 0.7508903 | 14.34079 | -0.2006027 | 25.0294 | -0.2006027 | 25.0294
(4.0, -1.0, -1.0) | 4 | (-1.0, -4.0, 0.0) | 24 | 0.749384 | 0.7508903 | 14.34079 | -0.2006027 | 25.0294 | -0.2006027 | 25.0294
(4.0, -1.0, -1.0) | 4 | (-1.0, 4.0, 0.0) | 24 | 0.749384 | 0.7508903 | 14.34079 | -0.2006027 | 25.0294 | -0.2006027 | 25.0294
(4.0, -1.0, -1.0) | 4 | (1.0, 4.0, 0.0) | 24 | 0.749384 | 0.7508903 | 14.34079 | -0.2006027 | 25.0294 | -0.2006027 | 25.0294
(4.0, -1.0, -1.0) | 4 | (0.0, 1.0, -4.0) | 24 | 0.749384 | 0.7508903 | 14.34079 | -0.2006027 | 25.0294 | -0.2006027 | 25.0294
(4.0, -1.0, -1.0) | 4 | (0.0, -1.0, -4.0) | 24 | 0.749384 | 0.7508903 | 14.34079 | -0.2006027 | 25.0294 | -0.2006027 | 25.0294
(4.0, -1.0, -1.0) | 4 | (0.0, 1.0, 4.0) | 24 | 0.749384 | 0.7508903 | 14.34079 | -0.2006027 | 25.0294 | -0.2006027 | 25.0294
(4.0, -1.0, -1.0) | 4 | (0.0, -1.0, 4.0) | 24 | 0.749384 | 0.7508903 | 14.34079 | -0.2006027 | 25.0294 | -0.2006027 | 25.0294
(-4.0, 1.0, 1.0) | 4 | (-4.0, 1.0, 0.0) | 24 | 0.749384 | 0.7508903 | 14.34079 | -0.2006027 | 25.0294 | -0.2006027 | 25.0294
(-4.0, 1.0, 1.0) | 4 | (-4.0, -1.0, 0.0) | 24 | 0.749384 | 0.7508903 | 14.34079 | -0.2006027 | 25.0294 | -0.2006027 | 25.0294
(-4.0, 1.0, 1.0) | 4 | (-4.0, 0.0, 1.0) | 24 | 0.749384 | 0.7508903 | 14.34079 | -0.2006027 | 25.0294 | -0.2006027 | 25.0294
(-4.0, 1.0, 1.0) | 4 | (-4.0, 0.0, -1.0) | 24 | 0.749384 | 0.7508903 | 14.34079 | -0.2006027 | 25.0294 | -0.2006027 | 25.0294
(-4.0, 1.0, 1.0) | 4 | (-1.0, 4.0, 0.0) | 24 | 0.749384 | 0.7508903 | 14.34079 | -0.2006027 | 25.0294 | -0.2006027 | 25.0294
(-4.0, 1.0, 1.0) | 4 | (1.0, 4.0, 0.0) | 24 | 0.749384 | 0.7508903 | 14.34079 | -0.2006027 | 25.0294 | -0.2006027 | 25.0294
(-4.0, 1.0, 1.0) | 4 | (1.0, -4.0, 0.0) | 24 | 0.749384 | 0.7508903 | 14.34079 | -0.2006027 | 25.0294 | -0.2006027 | 25.0294
(-4.0, 1.0, 1.0) | 4 | (-1.0, -4.0, 0.0) | 24 | 0.749384 | 0.7508903 | 14.34079 | -0.2006027 | 25.0294 | -0.2006027 | 25.0294
(-4.0, 1.0, 1.0) | 4 | (0.0, -1.0, 4.0) | 24 | 0.749384 | 0.7508903 | 14.34079 | -0.2006027 | 25.0294 | -0.2006027 | 25.0294
(-4.0, 1.0, 1.0) | 4 | (0.0, 1.0, 4.0) | 24 | 0.749384 | 0.7508903 | 14.34079 | -0.2006027 | 25.0294 | -0.2006027 | 25.0294
(-4.0, 1.0, 1.0) | 4 | (0.0, -1.0, -4.0) | 24 | 0.749384 | 0.7508903 | 14.34079 | -0.2006027 | 25.0294 | -0.2006027 | 25.0294
(-4.0, 1.0, 1.0) | 4 | (0.0, 1.0, -4.0) | 24 | 0.749384 | 0.7508903 | 14.34079 | -0.2006027 | 25.0294 | -0.2006027 | 25.0294
(4.0, 1.0, -1.0) | 4 | (4.0, 0.0, -1.0) | 24 | 0.749384 | 0.7508903 | 14.34079 | -0.2006027 | 25.0294 | -0.2006027 | 25.0294
(4.0, 1.0, -1.0) | 4 | (4.0, 0.0, 1.0) | 24 | 0.749384 | 0.7508903 | 14.34079 | -0.2006027 | 25.0294 | -0.2006027 | 25.0294
(4.0, 1.0, -1.0) | 4 | (4.0, 1.0, 0.0) | 24 | 0.749384 | 0.7508903 | 14.34079 | -0.2006027 | 25.0294 | -0.2006027 | 25.0294
(4.0, 1.0, -1.0) | 4 | (4.0, -1.0, 0.0) | 24 | 0.749384 | 0.7508903 | 14.34079 | -0.2006027 | 25.0294 | -0.2006027 | 25.0294
(4.0, 1.0, -1.0) | 4 | (0.0, -4.0, 1.0) | 24 | 0.749384 | 0.7508903 | 14.34079 | -0.2006027 | 25.0294 | -0.2006027 | 25.0294
(4.0, 1.0, -1.0) | 4 | (0.0, -4.0, -1.0) | 24 | 0.749384 | 0.7508903 | 14.34079 | -0.2006027 | 25.0294 | -0.2006027 | 25.0294
(4.0, 1.0, -1.0) | 4 | (0.0, 4.0, 1.0) | 24 | 0.749384 | 0.7508903 | 14.34079 | -0.2006027 | 25.0294 | -0.2006027 | 25.0294
(4.0, 1.0, -1.0) | 4 | (0.0, 4.0, -1.0) | 24 | 0.749384 | 0.7508903 | 14.34079 | -0.2006027 | 25.0294 | -0.2006027 | 25.0294
(4.0, 1.0, -1.0) | 4 | (1.0, 0.0, -4.0) | 24 | 0.749384 | 0.7508903 | 14.34079 | -0.2006027 | 25.0294 | -0.2006027 | 25.0294
(4.0, 1.0, -1.0) | 4 | (-1.0, 0.0, -4.0) | 24 | 0.749384 | 0.7508903 | 14.34079 | -0.2006027 | 25.0294 | -0.2006027 | 25.0294
(4.0, 1.0, -1.0) | 4 | (-1.0, 0.0, 4.0) | 24 | 0.749384 | 0.7508903 | 14.34079 | -0.2006027 | 25.0294 | -0.2006027 | 25.0294
(4.0, 1.0, -1.0) | 4 | (1.0, 0.0, 4.0) | 24 | 0.749384 | 0.7508903 | 14.34079 | -0.2006027 | 25.0294 | -0.2006027 | 25.0294
(-4.0, -1.0, 1.0) | 4 | (-4.0, 0.0, 1.0) | 24 | 0.749384 | 0.7508903 | 14.34079 | -0.2006027 | 25.0294 | -0.2006027 | 25.0294
(-4.0, -1.0, 1.0) | 4 | (-4.0, 0.0, -1.0) | 24 | 0.749384 | 0.7508903 | 14.34079 | -0.2006027 | 25.0294 | -0.2006027 | 25.0294
(-4.0, -1.0, 1.0) | 4 | (-4.0, -1.0, 0.0) | 24 | 0.749384 | 0.7508903 | 14.34079 | -0.2006027 | 25.0294 | -0.2006027 | 25.0294
(-4.0, -1.0, 1.0) | 4 | (-4.0, 1.0, 0.0) | 24 | 0.749384 | 0.7508903 | 14.34079 | -0.2006027 | 25.0294 | -0.2006027 | 25.0294
(-4.0, -1.0, 1.0) | 4 | (0.0, 4.0, -1.0) | 24 | 0.749384 | 0.7508903 | 14.34079 | -0.2006027 | 25.0294 | -0.2006027 | 25.0294
(-4.0, -1.0, 1.0) | 4 | (0.0, 4.0, 1.0) | 24 | 0.749384 | 0.7508903 | 14.34079 | -0.2006027 | 25.0294 | -0.2006027 | 25.0294
(-4.0, -1.0, 1.0) | 4 | (0.0, -4.0, -1.0) | 24 | 0.749384 | 0.7508903 | 14.34079 | -0.2006027 | 25.0294 | -0.2006027 | 25.0294
(-4.0, -1.0, 1.0) | 4 | (0.0, -4.0, 1.0) | 24 | 0.749384 | 0.7508903 | 14.34079 | -0.2006027 | 25.0294 | -0.2006027 | 25.0294
(-4.0, -1.0, 1.0) | 4 | (-1.0, 0.0, 4.0) | 24 | 0.749384 | 0.7508903 | 14.34079 | -0.2006027 | 25.0294 | -0.2006027 | 25.0294
(-4.0, -1.0, 1.0) | 4 | (1.0, 0.0, 4.0) | 24 | 0.749384 | 0.7508903 | 14.34079 | -0.2006027 | 25.0294 | -0.2006027 | 25.0294
(-4.0, -1.0, 1.0) | 4 | (1.0, 0.0, -4.0) | 24 | 0.749384 | 0.7508903 | 14.34079 | -0.2006027 | 25.0294 | -0.2006027 | 25.0294
(-4.0, -1.0, 1.0) | 4 | (-1.0, 0.0, -4.0) | 24 | 0.749384 | 0.7508903 | 14.34079 | -0.2006027 | 25.0294 | -0.2006027 | 25.0294
(-4.0, 1.0, 2.0) | 4 | (-4.0, 1.5, 0.5) | 48 | 0.7492483 | 0.7198054 | 14.62241 | 4.090397 | 25.52092 | 4.090397 | 25.52092
(-4.0, 1.0, 2.0) | 4 | (-4.0, -1.5, -0.5) | 48 | 0.7492483 | 0.7198054 | 14.62241 | 4.090397 | 25.52092 | 4.090397 | 25.52092
(-4.0, 1.0, 2.0) | 4 | (-4.0, -0.5, 1.5) | 48 | 0.7492483 | 0.7198054 | 14.62241 | 4.090397 | 25.52092 | 4.090397 | 25.52092
(-4.0, 1.0, 2.0) | 4 | (-4.0, 0.5, -1.5) | 48 | 0.7492483 | 0.7198054 | 14.62241 | 4.090397 | 25.52092 | 4.090397 | 25.52092
(-4.0, 1.0, 2.0) | 4 | (-1.5, 4.0, -0.5) | 48 | 0.7492483 | 0.7198054 | 14.62241 | 4.090397 | 25.52092 | 4.090397 | 25.52092
(-4.0, 1.0, 2.0) | 4 | (1.5, 4.0, 0.5) | 48 | 0.7492483 | 0.7198054 | 14.62241 | 4.090397 | 25.52092 | 4.090397 | 25.52092
(-4.0, 1.0, 2.0) | 4 | (1.5, -4.0, -0.5) | 48 | 0.7492483 | 0.7198054 | 14.62241 | 4.090397 | 25.52092 | 4.090397 | 25.52092
(-4.0, 1.0, 2.0) | 4 | (-1.5, -4.0, 0.5) | 48 | 0.7492483 | 0.7198054 | 14.62241 | 4.090397 | 25.52092 | 4.090397 | 25.52092
(-4.0, 1.0, 2.0) | 4 | (-0.5, -1.5, 4.0) | 48 | 0.7492483 | 0.7198054 | 14.62241 | 4.090397 | 25.52092 | 4.090397 | 25.52092
(-4.0, 1.0, 2.0) | 4 | (0.5, 1.5, 4.0) | 48 | 0.7492483 | 0.7198054 | 14.62241 | 4.090397 | 25.52092 | 4.090397 | 25.52092
(-4.0, 1.0, 2.0) | 4 | (0.5, -1.5, -4.0) | 48 | 0.7492483 | 0.7198054 | 14.62241 | 4.090397 | 25.52092 | 4.090397 | 25.52092
(-4.0, 1.0, 2.0) | 4 | (-0.5, 1.5, -4.0) | 48 | 0.7492483 | 0.7198054 | 14.62241 | 4.090397 | 25.52092 | 4.090397 | 25.52092
(4.0, -1.0, -2.0) | 4 | (4.0, -1.5, -0.5) | 48 | 0.7492483 | 0.7198054 | 14.62241 | 4.090397 | 25.52092 | 4.090397 | 25.52092
(4.0, -1.0, -2.0) | 4 | (4.0, 1.5, 0.5) | 48 | 0.7492483 | 0.7198054 | 14.62241 | 4.090397 | 25.52092 | 4.090397 | 25.52092
(4.0, -1.0, -2.0) | 4 | (4.0, 0.5, -1.5) | 48 | 0.7492483 | 0.7198054 | 14.62241 | 4.090397 | 25.52092 | 4.090397 | 25.52092
(4.0, -1.0, -2.0) | 4 | (4.0, -0.5, 1.5) | 48 | 0.7492483 | 0.7198054 | 14.62241 | 4.090397 | 25.52092 | 4.090397 | 25.52092
(4.0, -1.0, -2.0) | 4 | (1.5, -4.0, 0.5) | 48 | 0.7492483 | 0.7198054 | 14.62241 | 4.090397 | 25.52092 | 4.090397 | 25.52092
(4.0, -1.0, -2.0) | 4 | (-1.5, -4.0, -0.5) | 48 | 0.7492483 | 0.7198054 | 14.62241 | 4.090397 | 25.52092 | 4.090397 | 25.52092
(4.0, -1.0, -2.0) | 4 | (-1.5, 4.0, 0.5) | 48 | 0.7492483 | 0.7198054 | 14.62241 | 4.090397 | 25.52092 | 4.090397 | 25.52092
(4.0, -1.0, -2.0) | 4 | (1.5, 4.0, -0.5) | 48 | 0.7492483 | 0.7198054 | 14.62241 | 4.090397 | 25.52092 | 4.090397 | 25.52092
(4.0, -1.0, -2.0) | 4 | (0.5, 1.5, -4.0) | 48 | 0.7492483 | 0.7198054 | 14.62241 | 4.090397 | 25.52092 | 4.090397 | 25.52092
(4.0, -1.0, -2.0) | 4 | (-0.5, -1.5, -4.0) | 48 | 0.7492483 | 0.7198054 | 14.62241 | 4.090397 | 25.52092 | 4.090397 | 25.52092
(4.0, -1.0, -2.0) | 4 | (-0.5, 1.5, 4.0) | 48 | 0.7492483 | 0.7198054 | 14.62241 | 4.090397 | 25.52092 | 4.090397 | 25.52092
(4.0, -1.0, -2.0) | 4 | (0.5, -1.5, 4.0) | 48 | 0.7492483 | 0.7198054 | 14.62241 | 4.090397 | 25.52092 | 4.090397 | 25.52092
(-4.0, -1.0, 2.0) | 4 | (-4.0, 0.5, 1.5) | 48 | 0.7492483 | 0.7198054 | 14.62241 | 4.090397 | 25.52092 | 4.090397 | 25.52092
(-4.0, -1.0, 2.0) | 4 | (-4.0, -0.5, -1.5) | 48 | 0.7492483 | 0.7198054 | 14.62241 | 4.090397 | 25.52092 | 4.090397 | 25.52092
(-4.0, -1.0, 2.0) | 4 | (-4.0, -1.5, 0.5) | 48 | 0.7492483 | 0.7198054 | 14.62241 | 4.090397 | 25.52092 | 4.090397 | 25.52092
(-4.0, -1.0, 2.0) | 4 | (-4.0, 1.5, -0.5) | 48 | 0.7492483 | 0.7198054 | 14.62241 | 4.090397 | 25.52092 | 4.090397 | 25.52092
(-4.0, -1.0, 2.0) | 4 | (-0.5, 4.0, -1.5) | 48 | 0.7492483 | 0.7198054 | 14.62241 | 4.090397 | 25.52092 | 4.090397 | 25.52092
(-4.0, -1.0, 2.0) | 4 | (0.5, 4.0, 1.5) | 48 | 0.7492483 | 0.7198054 | 14.62241 | 4.090397 | 25.52092 | 4.090397 | 25.52092
(-4.0, -1.0, 2.0) | 4 | (0.5, -4.0, -1.5) | 48 | 0.7492483 | 0.7198054 | 14.62241 | 4.090397 | 25.52092 | 4.090397 | 25.52092
(-4.0, -1.0, 2.0) | 4 | (-0.5, -4.0, 1.5) | 48 | 0.7492483 | 0.7198054 | 14.62241 | 4.090397 | 25.52092 | 4.090397 | 25.52092
(-4.0, -1.0, 2.0) | 4 | (-1.5, -0.5, 4.0) | 48 | 0.7492483 | 0.7198054 | 14.62241 | 4.090397 | 25.52092 | 4.090397 | 25.52092
(-4.0, -1.0, 2.0) | 4 | (1.5, 0.5, 4.0) | 48 | 0.7492483 | 0.7198054 | 14.62241 | 4.090397 | 25.52092 | 4.090397 | 25.52092
(-4.0, -1.0, 2.0) | 4 | (1.5, -0.5, -4.0) | 48 | 0.7492483 | 0.7198054 | 14.62241 | 4.090397 | 25.52092 | 4.090397 | 25.52092
(-4.0, -1.0, 2.0) | 4 | (-1.5, 0.5, -4.0) | 48 | 0.7492483 | 0.7198054 | 14.62241 | 4.090397 | 25.52092 | 4.090397 | 25.52092
(4.0, 1.0, -2.0) | 4 | (4.0, -0.5, -1.5) | 48 | 0.7492483 | 0.7198054 | 14.62241 | 4.090397 | 25.52092 | 4.090397 | 25.52092
(4.0, 1.0, -2.0) | 4 | (4.0, 0.5, 1.5) | 48 | 0.7492483 | 0.7198054 | 14.62241 | 4.090397 | 25.52092 | 4.090397 | 25.52092
(4.0, 1.0, -2.0) | 4 | (4.0, 1.5, -0.5) | 48 | 0.7492483 | 0.7198054 | 14.62241 | 4.090397 | 25.52092 | 4.090397 | 25.52092
(4.0, 1.0, -2.0) | 4 | (4.0, -1.5, 0.5) | 48 | 0.7492483 | 0.7198054 | 14.62241 | 4.090397 | 25.52092 | 4.090397 | 25.52092
(4.0, 1.0, -2.0) | 4 | (0.5, -4.0, 1.5) | 48 | 0.7492483 | 0.7198054 | 14.62241 | 4.090397 | 25.52092 | 4.090397 | 25.52092
(4.0, 1.0, -2.0) | 4 | (-0.5, -4.0, -1.5) | 48 | 0.7492483 | 0.7198054 | 14.62241 | 4.090397 | 25.52092 | 4.090397 | 25.52092
(4.0, 1.0, -2.0) | 4 | (-0.5, 4.0, 1.5) | 48 | 0.7492483 | 0.7198054 | 14.62241 | 4.090397 | 25.52092 | 4.090397 | 25.52092
(4.0, 1.0, -2.0) | 4 | (0.5, 4.0, -1.5) | 48 | 0.7492483 | 0.7198054 | 14.62241 | 4.090397 | 25.52092 | 4.090397 | 25.52092
(4.0, 1.0, -2.0) | 4 | (1.5, 0.5, -4.0) | 48 | 0.7492483 | 0.7198054 | 14.62241 | 4.090397 | 25.52092 | 4.090397 | 25.52092
(4.0, 1.0, -2.0) | 4 | (-1.5, -0.5, -4.0) | 48 | 0.7492483 | 0.7198054 | 14.62241 | 4.090397 | 25.52092 | 4.090397 | 25.52092
(4.0, 1.0, -2.0) | 4 | (-1.5, 0.5, 4.0) | 48 | 0.7492483 | 0.7198054 | 14.62241 | 4.090397 | 25.52092 | 4.090397 | 25.52092
(4.0, 1.0, -2.0) | 4 | (1.5, -0.5, 4.0) | 48 | 0.7492483 | 0.7198054 | 14.62241 | 4.090397 | 25.52092 | 4.090397 | 25.52092
(-4.0, 0.0, 0.0) | 2 | (-4.0, 0.0, 0.0) | 6 | 0.7436199 | 0.774 | 13.5 | -3.925078 | 23.56194 | -3.925078 | 23.56194
(-4.0, 0.0, 0.0) | 2 | (-4.0, 0.0, 0.0) | 6 | 0.7436199 | 0.774 | 13.5 | -3.925078 | 23.56194 | -3.925078 | 23.56194
(-4.0, 0.0, 0.0) | 2 | (-4.0, 0.0, 0.0) | 6 | 0.7436199 | 0.774 | 13.5 | -3.925078 | 23.56194 | -3.925078 | 23.56194
(-4.0, 0.0, 0.0) | 2 | (-4.0, 0.0, 0.0) | 6 | 0.7436199 | 0.774 | 13.5 | -3.925078 | 23.56194 | -3.925078 | 23.56194
(-4.0, 0.0, 0.0) | 2 | (0.0, 4.0, 0.0) | 6 | 0.7436199 | 0.774 | 13.5 | -3.925078 | 23.56194 | -3.925078 | 23.56194
(-4.0, 0.0, 0.0) | 2 | (0.0, 4.0, 0.0) | 6 | 0.7436199 | 0.774 | 13.5 | -3.925078 | 23.56194 | -3.925078 | 23.56194
(-4.0, 0.0, 0.0) | 2 | (0.0, -4.0, 0.0) | 6 | 0.7436199 | 0.774 | 13.5 | -3.925078 | 23.56194 | -3.925078 | 23.56194
(-4.0, 0.0, 0.0) | 2 | (0.0, -4.0, 0.0) | 6 | 0.7436199 | 0.774 | 13.5 | -3.925078 | 23.56194 | -3.925078 | 23.56194
(-4.0, 0.0, 0.0) | 2 | (0.0, 0.0, 4.0) | 6 | 0.7436199 | 0.774 | 13.5 | -3.925078 | 23.56194 | -3.925078 | 23.56194
(-4.0, 0.0, 0.0) | 2 | (0.0, 0.0, 4.0) | 6 | 0.7436199 | 0.774 | 13.5 | -3.925078 | 23.56194 | -3.925078 | 23.56194
(-4.0, 0.0, 0.0) | 2 | (0.0, 0.0, -4.0) | 6 | 0.7436199 | 0.774 | 13.5 | -3.925078 | 23.56194 | -3.925078 | 23.56194
(-4.0, 0.0, 0.0) | 2 | (0.0, 0.0, -4.0) | 6 | 0.7436199 | 0.774 | 13.5 | -3.925078 | 23.56194 | -3.925078 | 23.56194
(4.0, 0.0, 0.0) | 2 | (4.0, 0.0, 0.0) | 6 | 0.7436199 | 0.774 | 13.5 | -3.925078 | 23.56194 | -3.925078 | 23.56194
(4.0, 0.0, 0.0) | 2 | (4.0, 0.0, 0.0) | 6 | 0.7436199 | 0.774 | 13.5 | -3.925078 | 23.56194 | -3.925078 | 23.56194
(4.0, 0.0, 0.0) | 2 | (4.0, 0.0, 0.0) | 6 | 0.7436199 | 0.774 | 13.5 | -3.925078 | 23.56194 | -3.925078 | 23.56194
(4.0, 0.0, 0.0) | 2 | (4.0, 0.0, 0.0) | 6 | 0.7436199 | 0.774 | 13.5 | -3.925078 | 23.56194 | -3.925078 | 23.56194
(4.0, 0.0, 0.0) | 2 | (0.0, -4.0, 0.0) | 6 | 0.7436199 | 0.774 | 13.5 | -3.925078 | 23.56194 | -3.925078 | 23.56194
(4.0, 0.0, 0.0) | 2 | (0.0, -4.0, 0.0) | 6 | 0.7436199 | 0.774 | 13.5 | -3.925078 | 23.56194 | -3.925078 | 23.56194
(4.0, 0.0, 0.0) | 2 | (0.0, 4.0, 0.0) | 6 | 0.7436199 | 0.774 | 13.5 | -3.925078 | 23.56194 | -3.925078 | 23.56194
(4.0, 0.0, 0.0) | 2 | (0.0, 4.0, 0.0) | 6 | 0.7436199 | 0.774 | 13.5 | -3.925078 | 23.56194 | -3.925078 | 23.56194
(4.0, 0.0, 0.0) | 2 | (0.0, 0.0, -4.0) | 6 | 0.7436199 | 0.774 | 13.5 | -3.925078 | 23.56194 | -3.925078 | 23.56194
(4.0, 0.0, 0.0) | 2 | (0.0, 0.0, -4.0) | 6 | 0.7436199 | 0.774 | 13.5 | -3.925078 | 23.56194 | -3.925078 | 23.56194
(4.0, 0.0, 0.0) | 2 | (0.0, 0.0, 4.0) | 6 | 0.7436199 | 0.774 | 13.5 | -3.925078 | 23.56194 | -3.925078 | 23.56194
(4.0, 0.0, 0.0) | 2 | (0.0, 0.0, 4.0) | 6 | 0.7436199 | 0.774 | 13.5 | -3.925078 | 23.56194 | -3.925078 | 23.56194
(4.0, 0.0, -3.0) | 2 | (4.0, -1.5, -1.5) | 24 | 0.7432223 | 0.683792 | 14.31134 | 8.691282 | 24.978 | 8.691282 | 24.978
(4.0, 0.0, -3.0) | 2 | (4.0, 1.5, 1.5) | 24 | 0.7432223 | 0.683792 | 14.31134 | 8.691282 | 24.978 | 8.691282 | 24.978
(4.0, 0.0, -3.0) | 2 | (4.0, 1.5, -1.5) | 24 | 0.7432223 | 0.683792 | 14.31134 | 8.691282 | 24.978 | 8.691282 | 24.978
(4.0, 0.0, -3.0) | 2 | (4.0, -1.5, 1.5) | 24 | 0.7432223 | 0.683792 | 14.31134 | 8.691282 | 24.978 | 8.691282 | 24.978
(4.0, 0.0, -3.0) | 2 | (1.5, -4.0, 1.5) | 24 | 0.7432223 | 0.683792 | 14.31134 | 8.691282 | 24.978 | 8.691282 | 24.978
(4.0, 0.0, -3.0) | 2 | (-1.5, -4.0, -1.5) | 24 | 0.7432223 | 0.683792 | 14.31134 | 8.691282 | 24.978 | 8.691282 | 24.978
(4.0, 0.0, -3.0) | 2 | (-1.5, 4.0, 1.5) | 24 | 0.7432223 | 0.683792 | 14.31134 | 8.691282 | 24.978 | 8.691282 | 24.978
(4.0, 0.0, -3.0) | 2 | (1.5, 4.0, -1.5) | 24 | 0.7432223 | 0.683792 | 14.31134 | 8.691282 | 24.978 | 8.691282 | 24.978
(4.0, 0.0, -3.0) | 2 | (1.5, 1.5, -4.0) | 24 | 0.7432223 | 0.683792 | 14.31134 | 8.691282 | 24.978 | 8.691282 | 24.978
(4.0, 0.0, -3.0) | 2 | (-1.5, -1.5, -4.0) | 24 | 0.7432223 | 0.683792 | 14.31134 | 8.691282 | 24.978 | 8.691282 | 24.978
(4.0, 0.0, -3.0) | 2 | (-1.5, 1.5, 4.0) | 24 | 0.7432223 | 0.683792 | 14.31134 | 8.691282 | 24.978 | 8.691282 | 24.978
(4.0, 0.0, -3.0) | 2 | (1.5, -1.5, 4.0) | 24 | 0.7432223 | 0.683792 | 14.31134 | 8.691282 | 24.978 | 8.691282 | 24.978
(-4.0, 0.0, 3.0) | 2 | (-4.0, 1.5, 1.5) | 24 | 0.7432223 | 0.683792 | 14.31134 | 8.691282 | 24.978 | 8.691282 | 24.978
(-4.0, 0.0, 3.0) | 2 | (-4.0, -1.5, -1.5) | 24 | 0.7432223 | 0.683792 | 14.31134 | 8.691282 | 24.978 | 8.691282 | 24.978
(-4.0, 0.0, 3.0) | 2 | (-4.0, -1.5, 1.5) | 24 | 0.7432223 | 0.683792 | 14.31134 | 8.691282 | 24.978 | 8.691282 | 24.978
(-4.0, 0.0, 3.0) | 2 | (-4.0, 1.5, -1.5) | 24 | 0.7432223 | 0.683792 | 14.31134 | 8.691282 | 24.978 | 8.691282 | 24.978
(-4.0, 0.0, 3.0) | 2 | (-1.5, 4.0, -1.5) | 24 | 0.7432223 | 0.683792 | 14.31134 | 8.691282 | 24.978 | 8.691282 | 24.978
(-4.0, 0.0, 3.0) | 2 | (1.5, 4.0, 1.5) | 24 | 0.7432223 | 0.683792 | 14.31134 | 8.691282 | 24.978 | 8.691282 | 24.978
(-4.0, 0.0, 3.0) | 2 | (1.5, -4.0, -1.5) | 24 | 0.7432223 | 0.683792 | 14.31134 | 8.691282 | 24.978 | 8.691282 | 24.978
(-4.0, 0.0, 3.0) | 2 | (-1.5, -4.0, 1.5) | 24 | 0.7432223 | 0.683792 | 14.31134 | 8.691282 | 24.978 | 8.691282 | 24.978
(-4.0, 0.0, 3.0) | 2 | (-1.5, -1.5, 4.0) | 24 | 0.7432223 | 0.683792 | 14.31134 | 8.691282 | 24.978 | 8.691282 | 24.978
(-4.0, 0.0, 3.0) | 2 | (1.5, 1.5, 4.0) | 24 | 0.7432223 | 0.683792 | 14.31134 | 8.691282 | 24.978 | 8.691282 | 24.978
(-4.0, 0.0, 3.0) | 2 | (1.5, -1.5, -4.0) | 24 | 0.7432223 | 0.683792 | 14.31134 | 8.691282 | 24.978 | 8.691282 | 24.978
(-4.0, 0.0, 3.0) | 2 | (-1.5, 1.5, -4.0) | 24 | 0.7432223 | 0.683792 | 14.31134 | 8.691282 | 24.978 | 8.691282 | 24.978
(-2.0, -4.0, 4.0) | 4 | (-2.0, 0.0, 4.0) | 24 | 0.7337612 | 0.6922866 | 9.183883 | 5.990945 | 16.0289 | 5.990945 | 16.0289
(-2.0, -4.0, 4.0) | 4 | (-2.0, 0.0, -4.0) | 24 | 0.7337612 | 0.6922866 | 9.183883 | 5.990945 | 16.0289 | 5.990945 | 16.0289
(-2.0, -4.0, 4.0) | 4 | (-2.0, -4.0, 0.0) | 24 | 0.7337612 | 0.6922866 | 9.183883 | 5.990945 | 16.0289 | 5.990945 | 16.0289
(-2.0, -4.0, 4.0) | 4 | (-2.0, 4.0, 0.0) | 24 | 0.7337612 | 0.6922866 | 9.183883 | 5.990945 | 16.0289 | 5.990945 | 16.0289
(-2.0, -4.0, 4.0) | 4 | (0.0, 2.0, -4.0) | 24 | 0.7337612 | 0.6922866 | 9.183883 | 5.990945 | 16.0289 | 5.990945 | 16.0289
(-2.0, -4.0, 4.0) | 4 | (0.0, 2.0, 4.0) | 24 | 0.7337612 | 0.6922866 | 9.183883 | 5.990945 | 16.0289 | 5.990945 | 16.0289
(-2.0, -4.0, 4.0) | 4 | (0.0, -2.0, -4.0) | 24 | 0.7337612 | 0.6922866 | 9.183883 | 5.990945 | 16.0289 | 5.990945 | 16.0289
(-2.0, -4.0, 4.0) | 4 | (0.0, -2.0, 4.0) | 24 | 0.7337612 | 0.6922866 | 9.183883 | 5.990945 | 16.0289 | 5.990945 | 16.0289
(-2.0, -4.0, 4.0) | 4 | (-4.0, 0.0, 2.0) | 24 | 0.7337612 | 0.6922866 | 9.183883 | 5.990945 | 16.0289 | 5.990945 | 16.0289
(-2.0, -4.0, 4.0) | 4 | (4.0, 0.0, 2.0) | 24 | 0.7337612 | 0.6922866 | 9.183883 | 5.990945 | 16.0289 | 5.990945 | 16.0289
(-2.0, -4.0, 4.0) | 4 | (4.0, 0.0, -2.0) | 24 | 0.7337612 | 0.6922866 | 9.183883 | 5.990945 | 16.0289 | 5.990945 | 16.0289
(-2.0, -4.0, 4.0) | 4 | (-4.0, 0.0, -2.0) | 24 | 0.7337612 | 0.6922866 | 9.183883 | 5.990945 | 16.0289 | 5.990945 | 16.0289
(2.0, 4.0, -4.0) | 4 | (2.0, 0.0, -4.0) | 24 | 0.7337612 | 0.6922866 | 9.183883 | 5.990945 | 16.0289 | 5.990945 | 16.0289
(2.0, 4.0, -4.0) | 4 | (2.0, 0.0, 4.0) | 24 | 0.7337612 | 0.6922866 | 9.183883 | 5.990945 | 16.0289 | 5.990945 | 16.0289
(2.0, 4.0, -4.0) | 4 | (2.0, 4.0, 0.0) | 24 | 0.7337612 | 0.6922866 | 9.183883 | 5.990945 | 16.0289 | 5.990945 | 16.0289
(2.0, 4.0, -4.0) | 4 | (2.0, -4.0, 0.0) | 24 | 0.7337612 | 0.6922866 | 9.183883 | 5.990945 | 16.0289 | 5.990945 | 16.0289
(2.0, 4.0, -4.0) | 4 | (0.0, -2.0, 4.0) | 24 | 0.7337612 | 0.6922866 | 9.183883 | 5.990945 | 16.0289 | 5.990945 | 16.0289
(2.0, 4.0, -4.0) | 4 | (0.0, -2.0, -4.0) | 24 | 0.7337612 | 0.6922866 | 9.183883 | 5.990945 | 16.0289 | 5.990945 | 16.0289
(2.0, 4.0, -4.0) | 4 | (0.0, 2.0, 4.0) | 24 | 0.7337612 | 0.6922866 | 9.183883 | 5.990945 | 16.0289 | 5.990945 | 16.0289
(2.0, 4.0, -4.0) | 4 | (0.0, 2.0, -4.0) | 24 | 0.7337612 | 0.6922866 | 9.183883 | 5.990945 | 16.0289 | 5.990945 | 16.0289
(2.0, 4.0, -4.0) | 4 | (4.0, 0.0, -2.0) | 24 | 0.7337612 | 0.6922866 | 9.183883 | 5.990945 | 16.0289 | 5.990945 | 16.0289
(2.0, 4.0, -4.0) | 4 | (-4.0, 0.0, -2.0) | 24 | 0.7337612 | 0.6922866 | 9.183883 | 5.990945 | 16.0289 | 5.990945 | 16.0289
(2.0, 4.0, -4.0) | 4 | (-4.0, 0.0, 2.0) | 24 | 0.7337612 | 0.6922866 | 9.183883 | 5.990945 | 16.0289 | 5.990945 | 16.0289
(2.0, 4.0, -4.0) | 4 | (4.0, 0.0, 2.0) | 24 | 0.7337612 | 0.6922866 | 9.183883 | 5.990945 | 16.0289 | 5.990945 | 16.0289
(-2.0, 4.0, 4.0) | 4 | (-2.0, 4.0, 0.0) | 24 | 0.7337612 | 0.6922866 | 9.183883 | 5.990945 | 16.0289 | 5.990945 | 16.0289
(-2.0, 4.0, 4.0) | 4 | (-2.0, -4.0, 0.0) | 24 | 0.7337612 | 0.6922866 | 9.183883 | 5.990945 | 16.0289 | 5.990945 | 16.0289
(-2.0, 4.0, 4.0) | 4 | (-2.0, 0.0, 4.0) | 24 | 0.7337612 | 0.6922866 | 9.183883 | 5.990945 | 16.0289 | 5.990945 | 16.0289
(-2.0, 4.0, 4.0) | 4 | (-2.0, 0.0, -4.0) | 24 | 0.7337612 | 0.6922866 | 9.183883 | 5.990945 | 16.0289 | 5.990945 | 16.0289
(-2.0, 4.0, 4.0) | 4 | (-4.0, 2.0, 0.0) | 24 | 0.7337612 | 0.6922866 | 9.183883 | 5.990945 | 16.0289 | 5.990945 | 16.0289
(-2.0, 4.0, 4.0) | 4 | (4.0, 2.0, 0.0) | 24 | 0.7337612 | 0.6922866 | 9.183883 | 5.990945 | 16.0289 | 5.990945 | 16.0289
(-2.0, 4.0, 4.0) | 4 | (4.0, -2.0, 0.0) | 24 | 0.7337612 | 0.6922866 | 9.183883 | 5.990945 | 16.0289 | 5.990945 | 16.0289
(-2.0, 4.0, 4.0) | 4 | (-4.0, -2.0, 0.0) | 24 | 0.7337612 | 0.6922866 | 9.183883 | 5.990945 | 16.0289 | 5.990945 | 16.0289
(-2.0, 4.0, 4.0) | 4 | (0.0, -4.0, 2.0) | 24 | 0.7337612 | 0.6922866 | 9.183883 | 5.990945 | 16.0289 | 5.990945 | 16.0289
(-2.0, 4.0, 4.0) | 4 | (0.0, 4.0, 2.0) | 24 | 0.7337612 | 0.6922866 | 9.183883 | 5.990945 | 16.0289 | 5.990945 | 16.0289
(-2.0, 4.0, 4.0) | 4 | (0.0, -4.0, -2.0) | 24 | 0.7337612 | 0.6922866 | 9.183883 | 5.990945 | 16.0289 | 5.990945 | 16.0289
(-2.0, 4.0, 4.0) | 4 | (0.0, 4.0, -2.0) | 24 | 0.7337612 | 0.6922866 | 9.183883 | 5.990945 | 16.0289 | 5.990945 | 16.0289
(2.0, -4.0, -4.0) | 4 | (2.0, -4.0, 0.0) | 24 | 0.7337612 | 0.6922866 | 9.183883 | 5.990945 | 16.0289 | 5.990945 | 16.0289
(2.0, -4.0, -4.0) | 4 | (2.0, 4.0, 0.0) | 24 | 0.7337612 | 0.6922866 | 9.183883 | 5.990945 | 16.0289 | 5.990945 | 16.0289
(2.0, -4.0, -4.0) | 4 | (2.0, 0.0, -4.0) | 24 | 0.7337612 | 0.6922866 | 9.183883 | 5.990945 | 16.0289 | 5.990945 | 16.0289
(2.0, -4.0, -4.0) | 4 | (2.0, 0.0, 4.0) | 24 | 0.7337612 | 0.6922866 | 9.183883 | 5.990945 | 16.0289 | 5.990945 | 16.0289
(2.0, -4.0, -4.0) | 4 | (4.0, -2.0, 0.0) | 24 | 0.7337612 | 0.6922866 | 9.183883 | 5.990945 | 16.0289 | 5.990945 | 16.0289
(2.0, -4.0, -4.0) | 4 | (-4.0, -2.0, 0.0) | 24 | 0.7337612 | 0.6922866 | 9.183883 | 5.990945 | 16.0289 | 5.990945 | 16.0289
(2.0, -4.0, -4.0) | 4 | (-4.0, 2.0, 0.0) | 24 | 0.7337612 | 0.6922866 | 9.183883 | 5.990945 | 16.0289 | 5.990945 | 16.0289
(2.0, -4.0, -4.0) | 4 | (4.0, 2.0, 0.0) | 24 | 0.7337612 | 0.6922866 | 9.183883 | 5.990945 | 16.0289 | 5.990945 | 16.0289
(2.0, -4.0, -4.0) | 4 | (0.0, 4.0, -2.0) | 24 | 0.7337612 | 0.6922866 | 9.183883 | 5.990945 | 16.0289 | 5.990945 | 16.0289
(2.0, -4.0, -4.0) | 4 | (0.0, -4.0, -2.0) | 24 | 0.7337612 | 0.6922866 | 9.183883 | 5.990945 | 16.0289 | 5.990945 | 16.0289
(2.0, -4.0, -4.0) | 4 | (0.0, 4.0, 2.0) | 24 | 0.7337612 | 0.6922866 | 9.183883 | 5.990945 | 16.0289 | 5.990945 | 16.0289
(2.0, -4.0, -4.0) | 4 | (0.0, -4.0, 2.0) | 24 | 0.7337612 | 0.6922866 | 9.183883 | 5.990945 | 16.0289 | 5.990945 | 16.0289
(4.0, 1.0, 0.0) | 4 | (4.0, 0.5, -0.5) | 24 | 0.7315625 | 0.7621825 | 13.2901 | -4.017406 | 23.1956 | -4.017406 | 23.1956
(4.0, 1.0, 0.0) | 4 | (4.0, -0.5, 0.5) | 24 | 0.7315625 | 0.7621825 | 13.2901 | -4.017406 | 23.1956 | -4.017406 | 23.1956
(4.0, 1.0, 0.0) | 4 | (4.0, 0.5, 0.5) | 24 | 0.7315625 | 0.7621825 | 13.2901 | -4.017406 | 23.1956 | -4.017406 | 23.1956
(4.0, 1.0, 0.0) | 4 | (4.0, -0.5, -0.5) | 24 | 0.7315625 | 0.7621825 | 13.2901 | -4.017406 | 23.1956 | -4.017406 | 23.1956
(4.0, 1.0, 0.0) | 4 | (-0.5, -4.0, 0.5) | 24 | 0.7315625 | 0.7621825 | 13.2901 | -4.017406 | 23.1956 | -4.017406 | 23.1956
(4.0, 1.0, 0.0) | 4 | (0.5, -4.0, -0.5) | 24 | 0.7315625 | 0.7621825 | 13.2901 | -4.017406 | 23.1956 | -4.017406 | 23.1956
(4.0, 1.0, 0.0) | 4 | (0.5, 4.0, 0.5) | 24 | 0.7315625 | 0.7621825 | 13.2901 | -4.017406 | 23.1956 | -4.017406 | 23.1956
(4.0, 1.0, 0.0) | 4 | (-0.5, 4.0, -0.5) | 24 | 0.7315625 | 0.7621825 | 13.2901 | -4.017406 | 23.1956 | -4.017406 | 23.1956
(4.0, 1.0, 0.0) | 4 | (0.5, -0.5, -4.0) | 24 | 0.7315625 | 0.7621825 | 13.2901 | -4.017406 | 23.1956 | -4.017406 | 23.1956
(4.0, 1.0, 0.0) | 4 | (-0.5, 0.5, -4.0) | 24 | 0.7315625 | 0.7621825 | 13.2901 | -4.017406 | 23.1956 | -4.017406 | 23.1956
(4.0, 1.0, 0.0) | 4 | (-0.5, -0.5, 4.0) | 24 | 0.7315625 | 0.7621825 | 13.2901 | -4.017406 | 23.1956 | -4.017406 | 23.1956
(4.0, 1.0, 0.0) | 4 | (0.5, 0.5, 4.0) | 24 | 0.7315625 | 0.7621825 | 13.2901 | -4.017406 | 23.1956 | -4.017406 | 23.1956
(-4.0, -1.0, 0.0) | 4 | (-4.0, -0.5, 0.5) | 24 | 0.7315625 | 0.7621825 | 13.2901 | -4.017406 | 23.1956 | -4.017406 | 23.1956
(-4.0, -1.0, 0.0) | 4 | (-4.0, 0.5, -0.5) | 24 | 0.7315625 | 0.7621825 | 13.2901 | -4.017406 | 23.1956 | -4.017406 | 23.1956
(-4.0, -1.0, 0.0) | 4 | (-4.0, -0.5, -0.5) | 24 | 0.7315625 | 0.7621825 | 13.2901 | -4.017406 | 23.1956 | -4.017406 | 23.1956
(-4.0, -1.0, 0.0) | 4 | (-4.0, 0.5, 0.5) | 24 | 0.7315625 | 0.7621825 | 13.2901 | -4.017406 | 23.1956 | -4.017406 | 23.1956
(-4.0, -1.0, 0.0) | 4 | (0.5, 4.0, -0.5) | 24 | 0.7315625 | 0.7621825 | 13.2901 | -4.017406 | 23.1956 | -4.017406 | 23.1956
(-4.0, -1.0, 0.0) | 4 | (-0.5, 4.0, 0.5) | 24 | 0.7315625 | 0.7621825 | 13.2901 | -4.017406 | 23.1956 | -4.017406 | 23.1956
(-4.0, -1.0, 0.0) | 4 | (-0.5, -4.0, -0.5) | 24 | 0.7315625 | 0.7621825 | 13.2901 | -4.017406 | 23.1956 | -4.017406 | 23.1956
(-4.0, -1.0, 0.0) | 4 | (0.5, -4.0, 0.5) | 24 | 0.7315625 | 0.7621825 | 13.2901 | -4.017406 | 23.1956 | -4.017406 | 23.1956
(-4.0, -1.0, 0.0) | 4 | (-0.5, 0.5, 4.0) | 24 | 0.7315625 | 0.7621825 | 13.2901 | -4.017406 | 23.1956 | -4.017406 | 23.1956
(-4.0, -1.0, 0.0) | 4 | (0.5, -0.5, 4.0) | 24 | 0.7315625 | 0.7621825 | 13.2901 | -4.017406 | 23.1956 | -4.017406 | 23.1956
(-4.0, -1.0, 0.0) | 4 | (0.5, 0.5, -4.0) | 24 | 0.7315625 | 0.7621825 | 13.2901 | -4.017406 | 23.1956 | -4.017406 | 23.1956
(-4.0, -1.0, 0.0) | 4 | (-0.5, -0.5, -4.0) | 24 | 0.7315625 | 0.7621825 | 13.2901 | -4.017406 | 23.1956 | -4.017406 | 23.1956
(4.0, -1.0, 0.0) | 4 | (4.0, -0.5, 0.5) | 24 | 0.7315625 | 0.7621825 | 13.2901 | -4.017406 | 23.1956 | -4.017406 | 23.1956
(4.0, -1.0, 0.0) | 4 | (4.0, 0.5, -0.5) | 24 | 0.7315625 | 0.7621825 | 13.2901 | -4.017406 | 23.1956 | -4.017406 | 23.1956
(4.0, -1.0, 0.0) | 4 | (4.0, -0.5, -0.5) | 24 | 0.7315625 | 0.7621825 | 13.2901 | -4.017406 | 23.1956 | -4.017406 | 23.1956
(4.0, -1.0, 0.0) | 4 | (4.0, 0.5, 0.5) | 24 | 0.7315625 | 0.7621825 | 13.2901 | -4.017406 | 23.1956 | -4.017406 | 23.1956
(4.0, -1.0, 0.0) | 4 | (0.5, -4.0, -0.5) | 24 | 0.7315625 | 0.7621825 | 13.2901 | -4.017406 | 23.1956 | -4.017406 | 23.1956
(4.0, -1.0, 0.0) | 4 | (-0.5, -4.0, 0.5) | 24 | 0.7315625 | 0.7621825 | 13.2901 | -4.017406 | 23.1956 | -4.017406 | 23.1956
(4.0, -1.0, 0.0) | 4 | (-0.5, 4.0, -0.5) | 24 | 0.7315625 | 0.7621825 | 13.2901 | -4.017406 | 23.1956 | -4.017406 | 23.1956
(4.0, -1.0, 0.0) | 4 | (0.5, 4.0, 0.5) | 24 | 0.7315625 | 0.7621825 | 13.2901 | -4.017406 | 23.1956 | -4.017406 | 23.1956
(4.0, -1.0, 0.0) | 4 | (-0.5, 0.5, -4.0) | 24 | 0.7315625 | 0.7621825 | 13.2901 | -4.017406 | 23.1956 | -4.017406 | 23.1956
(4.0, -1.0, 0.0) | 4 | (0.5, -0.5, -4.0) | 24 | 0.7315625 | 0.7621825 | 13.2901 | -4.017406 | 23.1956 | -4.017406 | 23.1956
(4.0, -1.0, 0.0) | 4 | (0.5, 0.5, 4.0) | 24 | 0.7315625 | 0.7621825 | 13.2901 | -4.017406 | 23.1956 | -4.017406 | 23.1956
(4.0, -1.0, 0.0) | 4 | (-0.5, -0.5, 4.0) | 24 | 0.7315625 | 0.7621825 | 13.2901 | -4.017406 | 23.1956 | -4.017406 | 23.1956
(-4.0, 1.0, 0.0) | 4 | (-4.0, 0.5, -0.5) | 24 | 0.7315625 | 0.7621825 | 13.2901 | -4.017406 | 23.1956 | -4.017406 | 23.1956
(-4.0, 1.0, 0.0) | 4 | (-4.0, -0.5, 0.5) | 24 | 0.7315625 | 0.7621825 | 13.2901 | -4.017406 | 23.1956 | -4.017406 | 23.1956
(-4.0, 1.0, 0.0) | 4 | (-4.0, 0.5, 0.5) | 24 | 0.7315625 | 0.7621825 | 13.2901 | -4.017406 | 23.1956 | -4.017406 | 23.1956
(-4.0, 1.0, 0.0) | 4 | (-4.0, -0.5, -0.5) | 24 | 0.7315625 | 0.7621825 | 13.2901 | -4.017406 | 23.1956 | -4.017406 | 23.1956
(-4.0, 1.0, 0.0) | 4 | (-0.5, 4.0, 0.5) | 24 | 0.7315625 | 0.7621825 | 13.2901 | -4.017406 | 23.1956 | -4.017406 | 23.1956
(-4.0, 1.0, 0.0) | 4 | (0.5, 4.0, -0.5) | 24 | 0.7315625 | 0.7621825 | 13.2901 | -4.017406 | 23.1956 | -4.017406 | 23.1956
(-4.0, 1.0, 0.0) | 4 | (0.5, -4.0, 0.5) | 24 | 0.7315625 | 0.7621825 | 13.2901 | -4.017406 | 23.1956 | -4.017406 | 23.1956
(-4.0, 1.0, 0.0) | 4 | (-0.5, -4.0, -0.5) | 24 | 0.7315625 | 0.7621825 | 13.2901 | -4.017406 | 23.1956 | -4.017406 | 23.1956
(-4.0, 1.0, 0.0) | 4 | (0.5, -0.5, 4.0) | 24 | 0.7315625 | 0.7621825 | 13.2901 | -4.017406 | 23.1956 | -4.017406 | 23.1956
(-4.0, 1.0, 0.0) | 4 | (-0.5, 0.5, 4.0) | 24 | 0.7315625 | 0.7621825 | 13.2901 | -4.017406 | 23.1956 | -4.017406 | 23.1956
(-4.0, 1.0, 0.0) | 4 | (-0.5, -0.5, -4.0) | 24 | 0.7315625 | 0.7621825 | 13.2901 | -4.017406 | 23.1956 | -4.017406 | 23.1956
(-4.0, 1.0, 0.0) | 4 | (0.5, 0.5, -4.0) | 24 | 0.7315625 | 0.7621825 | 13.2901 | -4.017406 | 23.1956 | -4.017406 | 23.1956
(3.0, 3.0, -4.0) | 4 | (3.0, -0.5, -3.5) | 48 | 0.7313305 | 0.6677005 | 11.37259 | 9.529723 | 19.84891 | 9.529723 | 19.84891
(3.0, 3.0, -4.0) | 4 | (3.0, 0.5, 3.5) | 48 | 0.7313305 | 0.6677005 | 11.37259 | 9.529723 | 19.84891 | 9.529723 | 19.84891
(3.0, 3.0, -4.0) | 4 | (3.0, 3.5, -0.5) | 48 | 0.7313305 | 0.6677005 | 11.37259 | 9.529723 | 19.84891 | 9.529723 | 19.84891
(3.0, 3.0, -4.0) | 4 | (3.0, -3.5, 0.5) | 48 | 0.7313305 | 0.6677005 | 11.37259 | 9.529723 | 19.84891 | 9.529723 | 19.84891
(3.0, 3.0, -4.0) | 4 | (0.5, -3.0, 3.5) | 48 | 0.7313305 | 0.6677005 | 11.37259 | 9.529723 | 19.84891 | 9.529723 | 19.84891
(3.0, 3.0, -4.0) | 4 | (-0.5, -3.0, -3.5) | 48 | 0.7313305 | 0.6677005 | 11.37259 | 9.529723 | 19.84891 | 9.529723 | 19.84891
(3.0, 3.0, -4.0) | 4 | (-0.5, 3.0, 3.5) | 48 | 0.7313305 | 0.6677005 | 11.37259 | 9.529723 | 19.84891 | 9.529723 | 19.84891
(3.0, 3.0, -4.0) | 4 | (0.5, 3.0, -3.5) | 48 | 0.7313305 | 0.6677005 | 11.37259 | 9.529723 | 19.84891 | 9.529723 | 19.84891
(3.0, 3.0, -4.0) | 4 | (3.5, 0.5, -3.0) | 48 | 0.7313305 | 0.6677005 | 11.37259 | 9.529723 | 19.84891 | 9.529723 | 19.84891
(3.0, 3.0, -4.0) | 4 | (-3.5, -0.5, -3.0) | 48 | 0.7313305 | 0.6677005 | 11.37259 | 9.529723 | 19.84891 | 9.529723 | 19.84891
(3.0, 3.0, -4.0) | 4 | (-3.5, 0.5, 3.0) | 48 | 0.7313305 | 0.6677005 | 11.37259 | 9.529723 | 19.84891 | 9.529723 | 19.84891
(3.0, 3.0, -4.0) | 4 | (3.5, -0.5, 3.0) | 48 | 0.7313305 | 0.6677005 | 11.37259 | 9.529723 | 19.84891 | 9.529723 | 19.84891
(-3.0, -3.0, 4.0) | 4 | (-3.0, 0.5, 3.5) | 48 | 0.7313305 | 0.6677005 | 11.37259 | 9.529723 | 19.84891 | 9.529723 | 19.84891
(-3.0, -3.0, 4.0) | 4 | (-3.0, -0.5, -3.5) | 48 | 0.7313305 | 0.6677005 | 11.37259 | 9.529723 | 19.84891 | 9.529723 | 19.84891
(-3.0, -3.0, 4.0) | 4 | (-3.0, -3.5, 0.5) | 48 | 0.7313305 | 0.6677005 | 11.37259 | 9.529723 | 19.84891 | 9.529723 | 19.84891
(-3.0, -3.0, 4.0) | 4 | (-3.0, 3.5, -0.5) | 48 | 0.7313305 | 0.6677005 | 11.37259 | 9.529723 | 19.84891 | 9.529723 | 19.84891
(-3.0, -3.0, 4.0) | 4 | (-0.5, 3.0, -3.5) | 48 | 0.7313305 | 0.6677005 | 11.37259 | 9.529723 | 19.84891 | 9.529723 | 19.84891
(-3.0, -3.0, 4.0) | 4 | (0.5, 3.0, 3.5) | 48 | 0.7313305 | 0.6677005 | 11.37259 | 9.529723 | 19.84891 | 9.529723 | 19.84891
(-3.0, -3.0, 4.0) | 4 | (0.5, -3.0, -3.5) | 48 | 0.7313305 | 0.6677005 | 11.37259 | 9.529723 | 19.84891 | 9.529723 | 19.84891
(-3.0, -3.0, 4.0) | 4 | (-0.5, -3.0, 3.5) | 48 | 0.7313305 | 0.6677005 | 11.37259 | 9.529723 | 19.84891 | 9.529723 | 19.84891
(-3.0, -3.0, 4.0) | 4 | (-3.5, -0.5, 3.0) | 48 | 0.7313305 | 0.6677005 | 11.37259 | 9.529723 | 19.84891 | 9.529723 | 19.84891
(-3.0, -3.0, 4.0) | 4 | (3.5, 0.5, 3.0) | 48 | 0.7313305 | 0.6677005 | 11.37259 | 9.529723 | 19.84891 | 9.529723 | 19.84891
(-3.0, -3.0, 4.0) | 4 | (3.5, -0.5, -3.0) | 48 | 0.7313305 | 0.6677005 | 11.37259 | 9.529723 | 19.84891 | 9.529723 | 19.84891
(-3.0, -3.0, 4.0) | 4 | (-3.5, 0.5, -3.0) | 48 | 0.7313305 | 0.6677005 | 11.37259 | 9.529723 | 19.84891 | 9.529723 | 19.84891
(-3.0, 3.0, 4.0) | 4 | (-3.0, 3.5, 0.5) | 48 | 0.7313305 | 0.6677005 | 11.37259 | 9.529723 | 19.84891 | 9.529723 | 19.84891
(-3.0, 3.0, 4.0) | 4 | (-3.0, -3.5, -0.5) | 48 | 0.7313305 | 0.6677005 | 11.37259 | 9.529723 | 19.84891 | 9.529723 | 19.84891
(-3.0, 3.0, 4.0) | 4 | (-3.0, -0.5, 3.5) | 48 | 0.7313305 | 0.6677005 | 11.37259 | 9.529723 | 19.84891 | 9.529723 | 19.84891
(-3.0, 3.0, 4.0) | 4 | (-3.0, 0.5, -3.5) | 48 | 0.7313305 | 0.6677005 | 11.37259 | 9.529723 | 19.84891 | 9.529723 | 19.84891
(-3.0, 3.0, 4.0) | 4 | (-3.5, 3.0, -0.5) | 48 | 0.7313305 | 0.6677005 | 11.37259 | 9.529723 | 19.84891 | 9.529723 | 19.84891
(-3.0, 3.0, 4.0) | 4 | (3.5, 3.0, 0.5) | 48 | 0.7313305 | 0.6677005 | 11.37259 | 9.529723 | 19.84891 | 9.529723 | 19.84891
(-3.0, 3.0, 4.0) | 4 | (3.5, -3.0, -0.5) | 48 | 0.7313305 | 0.6677005 | 11.37259 | 9.529723 | 19.84891 | 9.529723 | 19.84891
(-3.0, 3.0, 4.0) | 4 | (-3.5, -3.0, 0.5) | 48 | 0.7313305 | 0.6677005 | 11.37259 | 9.529723 | 19.84891 | 9.529723 | 19.84891
(-3.0, 3.0, 4.0) | 4 | (-0.5, -3.5, 3.0) | 48 | 0.7313305 | 0.6677005 | 11.37259 | 9.529723 | 19.84891 | 9.529723 | 19.84891
(-3.0, 3.0, 4.0) | 4 | (0.5, 3.5, 3.0) | 48 | 0.7313305 | 0.6677005 | 11.37259 | 9.529723 | 19.84891 | 9.529723 | 19.84891
(-3.0, 3.0, 4.0) | 4 | (0.5, -3.5, -3.0) | 48 | 0.7313305 | 0.6677005 | 11.37259 | 9.529723 | 19.84891 | 9.529723 | 19.84891
(-3.0, 3.0, 4.0) | 4 | (-0.5, 3.5, -3.0) | 48 | 0.7313305 | 0.6677005 | 11.37259 | 9.529723 | 19.84891 | 9.529723 | 19.84891
(3.0, -3.0, -4.0) | 4 | (3.0, -3.5, -0.5) | 48 | 0.7313305 | 0.6677005 | 11.37259 | 9.529723 | 19.84891 | 9.529723 | 19.84891
(3.0, -3.0, -4.0) | 4 | (3.0, 3.5, 0.5) | 48 | 0.7313305 | 0.6677005 | 11.37259 | 9.529723 | 19.84891 | 9.529723 | 19.84891
(3.0, -3.0, -4.0) | 4 | (3.0, 0.5, -3.5) | 48 | 0.7313305 | 0.6677005 | 11.37259 | 9.529723 | 19.84891 | 9.529723 | 19.84891
(3.0, -3.0, -4.0) | 4 | (3.0, -0.5, 3.5) | 48 | 0.7313305 | 0.6677005 | 11.37259 | 9.529723 | 19.84891 | 9.529723 | 19.84891
(3.0, -3.0, -4.0) | 4 | (3.5, -3.0, 0.5) | 48 | 0.7313305 | 0.6677005 | 11.37259 | 9.529723 | 19.84891 | 9.529723 | 19.84891
(3.0, -3.0, -4.0) | 4 | (-3.5, -3.0, -0.5) | 48 | 0.7313305 | 0.6677005 | 11.37259 | 9.529723 | 19.84891 | 9.529723 | 19.84891
(3.0, -3.0, -4.0) | 4 | (-3.5, 3.0, 0.5) | 48 | 0.7313305 | 0.6677005 | 11.37259 | 9.529723 | 19.84891 | 9.529723 | 19.84891
(3.0, -3.0, -4.0) | 4 | (3.5, 3.0, -0.5) | 48 | 0.7313305 | 0.6677005 | 11.37259 | 9.529723 | 19.84891 | 9.529723 | 19.84891
(3.0, -3.0, -4.0) | 4 | (0.5, 3.5, -3.0) | 48 | 0.7313305 | 0.6677005 | 11.37259 | 9.529723 | 19.84891 | 9.529723 | 19.84891
(3.0, -3.0, -4.0) | 4 | (-0.5, -3.5, -3.0) | 48 | 0.7313305 | 0.6677005 | 11.37259 | 9.529723 | 19.84891 | 9.529723 | 19.84891
(3.0, -3.0, -4.0) | 4 | (-0.5, 3.5, 3.0) | 48 | 0.7313305 | 0.6677005 | 11.37259 | 9.529723 | 19.84891 | 9.529723 | 19.84891
(3.0, -3.0, -4.0) | 4 | (0.5, -3.5, 3.0) | 48 | 0.7313305 | 0.6677005 | 11.37259 | 9.529723 | 19.84891 | 9.529723 | 19.84891
(4.0, -1.0, -3.0) | 4 | (4.0, -2.0, -1.0) | 48 | 0.731184 | 0.6756026 | 14.18374 | 8.226935 | 24.7553 | 8.226935 | 24.7553
(4.0, -1.0, -3.0) | 4 | (4.0, 2.0, 1.0) | 48 | 0.731184 | 0.6756026 | 14.18374 | 8.226935 | 24.7553 | 8.226935 | 24.7553
(4.0, -1.0, -3.0) | 4 | (4.0, 1.0, -2.0) | 48 | 0.731184 | 0.6756026 | 14.18374 | 8.226935 | 24.7553 | 8.226935 | 24.7553
(4.0, -1.0, -3.0) | 4 | (4.0, -1.0, 2.0) | 48 | 0.731184 | 0.6756026 | 14.18374 | 8.226935 | 24.7553 | 8.226935 | 24.7553
(4.0, -1.0, -3.0) | 4 | (2.0, -4.0, 1.0) | 48 | 0.731184 | 0.6756026 | 14.18374 | 8.226935 | 24.7553 | 8.226935 | 24.7553
(4.0, -1.0, -3.0) | 4 | (-2.0, -4.0, -1.0) | 48 | 0.731184 | 0.6756026 | 14.18374 | 8.226935 | 24.7553 | 8.226935 | 24.7553
(4.0, -1.0, -3.0) | 4 | (-2.0, 4.0, 1.0) | 48 | 0.731184 | 0.6756026 | 14.18374 | 8.226935 | 24.7553 | 8.226935 | 24.7553
(4.0, -1.0, -3.0) | 4 | (2.0, 4.0, -1.0) | 48 | 0.731184 | 0.6756026 | 14.18374 | 8.226935 | 24.7553 | 8.226935 | 24.7553
(4.0, -1.0, -3.0) | 4 | (1.0, 2.0, -4.0) | 48 | 0.731184 | 0.6756026 | 14.18374 | 8.226935 | 24.7553 | 8.226935 | 24.7553
(4.0, -1.0, -3.0) | 4 | (-1.0, -2.0, -4.0) | 48 | 0.731184 | 0.6756026 | 14.18374 | 8.226935 | 24.7553 | 8.226935 | 24.7553
(4.0, -1.0, -3.0) | 4 | (-1.0, 2.0, 4.0) | 48 | 0.731184 | 0.6756026 | 14.18374 | 8.226935 | 24.7553 | 8.226935 | 24.7553
(4.0, -1.0, -3.0) | 4 | (1.0, -2.0, 4.0) | 48 | 0.731184 | 0.6756026 | 14.18374 | 8.226935 | 24.7553 | 8.226935 | 24.7553
(-4.0, 1.0, 3.0) | 4 | (-4.0, 2.0, 1.0) | 48 | 0.731184 | 0.6756026 | 14.18374 | 8.226935 | 24.7553 | 8.226935 | 24.7553
(-4.0, 1.0, 3.0) | 4 | (-4.0, -2.0, -1.0) | 48 | 0.731184 | 0.6756026 | 14.18374 | 8.226935 | 24.7553 | 8.226935 | 24.7553
(-4.0, 1.0, 3.0) | 4 | (-4.0, -1.0, 2.0) | 48 | 0.731184 | 0.6756026 | 14.18374 | 8.226935 | 24.7553 | 8.226935 | 24.7553
(-4.0, 1.0, 3.0) | 4 | (-4.0, 1.0, -2.0) | 48 | 0.731184 | 0.6756026 | 14.18374 | 8.226935 | 24.7553 | 8.226935 | 24.7553
(-4.0, 1.0, 3.0) | 4 | (-2.0, 4.0, -1.0) | 48 | 0.731184 | 0.6756026 | 14.18374 | 8.226935 | 24.7553 | 8.226935 | 24.7553
(-4.0, 1.0, 3.0) | 4 | (2.0, 4.0, 1.0) | 48 | 0.731184 | 0.6756026 | 14.18374 | 8.226935 | 24.7553 | 8.226935 | 24.7553
(-4.0, 1.0, 3.0) | 4 | (2.0, -4.0, -1.0) | 48 | 0.731184 | 0.6756026 | 14.18374 | 8.226935 | 24.7553 | 8.226935 | 24.7553
(-4.0, 1.0, 3.0) | 4 | (-2.0, -4.0, 1.0) | 48 | 0.731184 | 0.6756026 | 14.18374 | 8.226935 | 24.7553 | 8.226935 | 24.7553
(-4.0, 1.0, 3.0) | 4 | (-1.0, -2.0, 4.0) | 48 | 0.731184 | 0.6756026 | 14.18374 | 8.226935 | 24.7553 | 8.226935 | 24.7553
(-4.0, 1.0, 3.0) | 4 | (1.0, 2.0, 4.0) | 48 | 0.731184 | 0.6756026 | 14.18374 | 8.226935 | 24.7553 | 8.226935 | 24.7553
(-4.0, 1.0, 3.0) | 4 | (1.0, -2.0, -4.0) | 48 | 0.731184 | 0.6756026 | 14.18374 | 8.226935 | 24.7553 | 8.226935 | 24.7553
(-4.0, 1.0, 3.0) | 4 | (-1.0, 2.0, -4.0) | 48 | 0.731184 | 0.6756026 | 14.18374 | 8.226935 | 24.7553 | 8.226935 | 24.7553
(4.0, 1.0, -3.0) | 4 | (4.0, -1.0, -2.0) | 48 | 0.731184 | 0.6756026 | 14.18374 | 8.226935 | 24.7553 | 8.226935 | 24.7553
(4.0, 1.0, -3.0) | 4 | (4.0, 1.0, 2.0) | 48 | 0.731184 | 0.6756026 | 14.18374 | 8.226935 | 24.7553 | 8.226935 | 24.7553
(4.0, 1.0, -3.0) | 4 | (4.0, 2.0, -1.0) | 48 | 0.731184 | 0.6756026 | 14.18374 | 8.226935 | 24.7553 | 8.226935 | 24.7553
(4.0, 1.0, -3.0) | 4 | (4.0, -2.0, 1.0) | 48 | 0.731184 | 0.6756026 | 14.18374 | 8.226935 | 24.7553 | 8.226935 | 24.7553
(4.0, 1.0, -3.0) | 4 | (1.0, -4.0, 2.0) | 48 | 0.731184 | 0.6756026 | 14.18374 | 8.226935 | 24.7553 | 8.226935 | 24.7553
(4.0, 1.0, -3.0) | 4 | (-1.0, -4.0, -2.0) | 48 | 0.731184 | 0.6756026 | 14.18374 | 8.226935 | 24.7553 | 8.226935 | 24.7553
(4.0, 1.0, -3.0) | 4 | (-1.0, 4.0, 2.0) | 48 | 0.731184 | 0.6756026 | 14.18374 | 8.226935 | 24.7553 | 8.226935 | 24.7553
(4.0, 1.0, -3.0) | 4 | (1.0, 4.0, -2.0) | 48 | 0.731184 | 0.6756026 | 14.18374 | 8.226935 | 24.7553 | 8.226935 | 24.7553
(4.0, 1.0, -3.0) | 4 | (2.0, 1.0, -4.0) | 48 | 0.731184 | 0.6756026 | 14.18374 | 8.226935 | 24.7553 | 8.226935 | 24.7553
(4.0, 1.0, -3.0) | 4 | (-2.0, -1.0, -4.0) | 48 | 0.731184 | 0.6756026 | 14.18374 | 8.226935 | 24.7553 | 8.226935 | 24.7553
(4.0, 1.0, -3.0) | 4 | (-2.0, 1.0, 4.0) | 48 | 0.731184 | 0.6756026 | 14.18374 | 8.226935 | 24.7553 | 8.226935 | 24.7553
(4.0, 1.0, -3.0) | 4 | (2.0, -1.0, 4.0) | 48 | 0.731184 | 0.6756026 | 14.18374 | 8.226935 | 24.7553 | 8.226935 | 24.7553
(-4.0, -1.0, 3.0) | 4 | (-4.0, 1.0, 2.0) | 48 | 0.731184 | 0.6756026 | 14.18374 | 8.226935 | 24.7553 | 8.226935 | 24.7553
(-4.0, -1.0, 3.0) | 4 | (-4.0, -1.0, -2.0) | 48 | 0.731184 | 0.6756026 | 14.18374 | 8.226935 | 24.7553 | 8.226935 | 24.7553
(-4.0, -1.0, 3.0) | 4 | (-4.0, -2.0, 1.0) | 48 | 0.731184 | 0.6756026 | 14.18374 | 8.226935 | 24.7553 | 8.226935 | 24.7553
(-4.0, -1.0, 3.0) | 4 | (-4.0, 2.0, -1.0) | 48 | 0.731184 | 0.6756026 | 14.18374 | 8.226935 | 24.7553 | 8.226935 | 24.7553
(-4.0, -1.0, 3.0) | 4 | (-1.0, 4.0, -2.0) | 48 | 0.731184 | 0.6756026 | 14.18374 | 8.226935 | 24.7553 | 8.226935 | 24.7553
(-4.0, -1.0, 3.0) | 4 | (1.0, 4.0, 2.0) | 48 | 0.731184 | 0.6756026 | 14.18374 | 8.226935 | 24.7553 | 8.226935 | 24.7553
(-4.0, -1.0, 3.0) | 4 | (1.0, -4.0, -2.0) | 48 | 0.731184 | 0.6756026 | 14.18374 | 8.226935 | 24.7553 | 8.226935 | 24.7553
(-4.0, -1.0, 3.0) | 4 | (-1.0, -4.0, 2.0) | 48 | 0.731184 | 0.6756026 | 14.18374 | 8.226935 | 24.7553 | 8.226935 | 24.7553
(-4.0, -1.0, 3.0) | 4 | (-2.0, -1.0, 4.0) | 48 | 0.731184 | 0.6756026 | 14.18374 | 8.226935 | 24.7553 | 8.226935 | 24.7553
(-4.0, -1.0, 3.0) | 4 | (2.0, 1.0, 4.0) | 48 | 0.731184 | 0.6756026 | 14.18374 | 8.226935 | 24.7553 | 8.226935 | 24.7553
(-4.0, -1.0, 3.0) | 4 | (2.0, -1.0, -4.0) | 48 | 0.731184 | 0.6756026 | 14.18374 | 8.226935 | 24.7553 | 8.226935 | 24.7553
(-4.0, -1.0, 3.0) | 4 | (-2.0, 1.0, -4.0) | 48 | 0.731184 | 0.6756026 | 14.18374 | 8.226935 | 24.7553 | 8.226935 | 24.7553
(-1.0, 4.0, -4.0) | 4 | (-1.0, 0.0, -4.0) | 24 | 0.7227435 | 0.7508903 | 1.820399 | -3.748459 | 3.177195 | -3.748459 | 3.177195
(-1.0, 4.0, -4.0) | 4 | (-1.0, 0.0, 4.0) | 24 | 0.7227435 | 0.7508903 | 1.820399 | -3.748459 | 3.177195 | -3.748459 | 3.177195
(-1.0, 4.0, -4.0) | 4 | (-1.0, 4.0, 0.0) | 24 | 0.7227435 | 0.7508903 | 1.820399 | -3.748459 | 3.177195 | -3.748459 | 3.177195
(-1.0, 4.0, -4.0) | 4 | (-1.0, -4.0, 0.0) | 24 | 0.7227435 | 0.7508903 | 1.820399 | -3.748459 | 3.177195 | -3.748459 | 3.177195
(-1.0, 4.0, -4.0) | 4 | (0.0, 1.0, 4.0) | 24 | 0.7227435 | 0.7508903 | 1.820399 | -3.748459 | 3.177195 | -3.748459 | 3.177195
(-1.0, 4.0, -4.0) | 4 | (0.0, 1.0, -4.0) | 24 | 0.7227435 | 0.7508903 | 1.820399 | -3.748459 | 3.177195 | -3.748459 | 3.177195
(-1.0, 4.0, -4.0) | 4 | (0.0, -1.0, 4.0) | 24 | 0.7227435 | 0.7508903 | 1.820399 | -3.748459 | 3.177195 | -3.748459 | 3.177195
(-1.0, 4.0, -4.0) | 4 | (0.0, -1.0, -4.0) | 24 | 0.7227435 | 0.7508903 | 1.820399 | -3.748459 | 3.177195 | -3.748459 | 3.177195
(-1.0, 4.0, -4.0) | 4 | (4.0, 0.0, 1.0) | 24 | 0.7227435 | 0.7508903 | 1.820399 | -3.748459 | 3.177195 | -3.748459 | 3.177195
(-1.0, 4.0, -4.0) | 4 | (-4.0, 0.0, 1.0) | 24 | 0.7227435 | 0.7508903 | 1.820399 | -3.748459 | 3.177195 | -3.748459 | 3.177195
(-1.0, 4.0, -4.0) | 4 | (-4.0, 0.0, -1.0) | 24 | 0.7227435 | 0.7508903 | 1.820399 | -3.748459 | 3.177195 | -3.748459 | 3.177195
(-1.0, 4.0, -4.0) | 4 | (4.0, 0.0, -1.0) | 24 | 0.7227435 | 0.7508903 | 1.820399 | -3.748459 | 3.177195 | -3.748459 | 3.177195
(1.0, -4.0, 4.0) | 4 | (1.0, 0.0, 4.0) | 24 | 0.7227435 | 0.7508903 | 1.820399 | -3.748459 | 3.177195 | -3.748459 | 3.177195
(1.0, -4.0, 4.0) | 4 | (1.0, 0.0, -4.0) | 24 | 0.7227435 | 0.7508903 | 1.820399 | -3.748459 | 3.177195 | -3.748459 | 3.177195
(1.0, -4.0, 4.0) | 4 | (1.0, -4.0, 0.0) | 24 | 0.7227435 | 0.7508903 | 1.820399 | -3.748459 | 3.177195 | -3.748459 | 3.177195
(1.0, -4.0, 4.0) | 4 | (1.0, 4.0, 0.0) | 24 | 0.7227435 | 0.7508903 | 1.820399 | -3.748459 | 3.177195 | -3.748459 | 3.177195
(1.0, -4.0, 4.0) | 4 | (0.0, -1.0, -4.0) | 24 | 0.7227435 | 0.7508903 | 1.820399 | -3.748459 | 3.177195 | -3.748459 | 3.177195
(1.0, -4.0, 4.0) | 4 | (0.0, -1.0, 4.0) | 24 | 0.7227435 | 0.7508903 | 1.820399 | -3.748459 | 3.177195 | -3.748459 | 3.177195
(1.0, -4.0, 4.0) | 4 | (0.0, 1.0, -4.0) | 24 | 0.7227435 | 0.7508903 | 1.820399 | -3.748459 | 3.177195 | -3.748459 | 3.177195
(1.0, -4.0, 4.0) | 4 | (0.0, 1.0, 4.0) | 24 | 0.7227435 | 0.7508903 | 1.820399 | -3.748459 | 3.177195 | -3.748459 | 3.177195
(1.0, -4.0, 4.0) | 4 | (-4.0, 0.0, -1.0) | 24 | 0.7227435 | 0.7508903 | 1.820399 | -3.748459 | 3.177195 | -3.748459 | 3.177195
(1.0, -4.0, 4.0) | 4 | (4.0, 0.0, -1.0) | 24 | 0.7227435 | 0.7508903 | 1.820399 | -3.748459 | 3.177195 | -3.748459 | 3.177195
(1.0, -4.0, 4.0) | 4 | (4.0, 0.0, 1.0) | 24 | 0.7227435 | 0.7508903 | 1.820399 | -3.748459 | 3.177195 | -3.748459 | 3.177195
(1.0, -4.0, 4.0) | 4 | (-4.0, 0.0, 1.0) | 24 | 0.7227435 | 0.7508903 | 1.820399 | -3.748459 | 3.177195 | -3.748459 | 3.177195
(1.0, 4.0, 4.0) | 4 | (1.0, 4.0, 0.0) | 24 | 0.7227435 | 0.7508903 | 1.820399 | -3.748459 | 3.177195 | -3.748459 | 3.177195
(1.0, 4.0, 4.0) | 4 | (1.0, -4.0, 0.0) | 24 | 0.7227435 | 0.7508903 | 1.820399 | -3.748459 | 3.177195 | -3.748459 | 3.177195
(1.0, 4.0, 4.0) | 4 | (1.0, 0.0, 4.0) | 24 | 0.7227435 | 0.7508903 | 1.820399 | -3.748459 | 3.177195 | -3.748459 | 3.177195
(1.0, 4.0, 4.0) | 4 | (1.0, 0.0, -4.0) | 24 | 0.7227435 | 0.7508903 | 1.820399 | -3.748459 | 3.177195 | -3.748459 | 3.177195
(1.0, 4.0, 4.0) | 4 | (-4.0, -1.0, 0.0) | 24 | 0.7227435 | 0.7508903 | 1.820399 | -3.748459 | 3.177195 | -3.748459 | 3.177195
(1.0, 4.0, 4.0) | 4 | (4.0, -1.0, 0.0) | 24 | 0.7227435 | 0.7508903 | 1.820399 | -3.748459 | 3.177195 | -3.748459 | 3.177195
(1.0, 4.0, 4.0) | 4 | (4.0, 1.0, 0.0) | 24 | 0.7227435 | 0.7508903 | 1.820399 | -3.748459 | 3.177195 | -3.748459 | 3.177195
(1.0, 4.0, 4.0) | 4 | (-4.0, 1.0, 0.0) | 24 | 0.7227435 | 0.7508903 | 1.820399 | -3.748459 | 3.177195 | -3.748459 | 3.177195
(1.0, 4.0, 4.0) | 4 | (0.0, -4.0, -1.0) | 24 | 0.7227435 | 0.7508903 | 1.820399 | -3.748459 | 3.177195 | -3.748459 | 3.177195
(1.0, 4.0, 4.0) | 4 | (0.0, 4.0, -1.0) | 24 | 0.7227435 | 0.7508903 | 1.820399 | -3.748459 | 3.177195 | -3.748459 | 3.177195
(1.0, 4.0, 4.0) | 4 | (0.0, -4.0, 1.0) | 24 | 0.7227435 | 0.7508903 | 1.820399 | -3.748459 | 3.177195 | -3.748459 | 3.177195
(1.0, 4.0, 4.0) | 4 | (0.0, 4.0, 1.0) | 24 | 0.7227435 | 0.7508903 | 1.820399 | -3.748459 | 3.177195 | -3.748459 | 3.177195
(-1.0, -4.0, -4.0) | 4 | (-1.0, -4.0, 0.0) | 24 | 0.7227435 | 0.7508903 | 1.820399 | -3.748459 | 3.177195 | -3.748459 | 3.177195
(-1.0, -4.0, -4.0) | 4 | (-1.0, 4.0, 0.0) | 24 | 0.7227435 | 0.7508903 | 1.820399 | -3.748459 | 3.177195 | -3.748459 | 3.177195
(-1.0, -4.0, -4.0) | 4 | (-1.0, 0.0, -4.0) | 24 | 0.7227435 | 0.7508903 | 1.820399 | -3.748459 | 3.177195 | -3.748459 | 3.177195
(-1.0, -4.0, -4.0) | 4 | (-1.0, 0.0, 4.0) | 24 | 0.7227435 | 0.7508903 | 1.820399 | -3.748459 | 3.177195 | -3.748459 | 3.177195
(-1.0, -4.0, -4.0) | 4 | (4.0, 1.0, 0.0) | 24 | 0.7227435 | 0.7508903 | 1.820399 | -3.748459 | 3.177195 | -3.748459 | 3.177195
(-1.0, -4.0, -4.0) | 4 | (-4.0, 1.0, 0.0) | 24 | 0.7227435 | 0.7508903 | 1.820399 | -3.748459 | 3.177195 | -3.748459 | 3.177195
(-1.0, -4.0, -4.0) | 4 | (-4.0, -1.0, 0.0) | 24 | 0.7227435 | 0.7508903 | 1.820399 | -3.748459 | 3.177195 | -3.748459 | 3.177195
(-1.0, -4.0, -4.0) | 4 | (4.0, -1.0, 0.0) | 24 | 0.7227435 | 0.7508903 | 1.820399 | -3.748459 | 3.177195 | -3.748459 | 3.177195
(-1.0, -4.0, -4.0) | 4 | (0.0, 4.0, 1.0) | 24 | 0.7227435 | 0.7508903 | 1.820399 | -3.748459 | 3.177195 | -3.748459 | 3.177195
(-1.0, -4.0, -4.0) | 4 | (0.0, -4.0, 1.0) | 24 | 0.7227435 | 0.7508903 | 1.820399 | -3.748459 | 3.177195 | -3.748459 | 3.177195
(-1.0, -4.0, -4.0) | 4 | (0.0, 4.0, -1.0) | 24 | 0.7227435 | 0.7508903 | 1.820399 | -3.748459 | 3.177195 | -3.748459 | 3.177195
(-1.0, -4.0, -4.0) | 4 | (0.0, -4.0, -1.0) | 24 | 0.7227435 | 0.7508903 | 1.820399 | -3.748459 | 3.177195 | -3.748459 | 3.177195
(3.0, -4.0, -1.0) | 4 | (3.0, -2.5, 1.5) | 48 | 0.7209243 | 0.7400856 | 10.89959 | -2.589065 | 19.02338 | -2.589065 | 19.02338
(3.0, -4.0, -1.0) | 4 | (3.0, 2.5, -1.5) | 48 | 0.7209243 | 0.7400856 | 10.89959 | -2.589065 | 19.02338 | -2.589065 | 19.02338
(3.0, -4.0, -1.0) | 4 | (3.0, -1.5, -2.5) | 48 | 0.7209243 | 0.7400856 | 10.89959 | -2.589065 | 19.02338 | -2.589065 | 19.02338
(3.0, -4.0, -1.0) | 4 | (3.0, 1.5, 2.5) | 48 | 0.7209243 | 0.7400856 | 10.89959 | -2.589065 | 19.02338 | -2.589065 | 19.02338
(3.0, -4.0, -1.0) | 4 | (2.5, -3.0, -1.5) | 48 | 0.7209243 | 0.7400856 | 10.89959 | -2.589065 | 19.02338 | -2.589065 | 19.02338
(3.0, -4.0, -1.0) | 4 | (-2.5, -3.0, 1.5) | 48 | 0.7209243 | 0.7400856 | 10.89959 | -2.589065 | 19.02338 | -2.589065 | 19.02338
(3.0, -4.0, -1.0) | 4 | (-2.5, 3.0, -1.5) | 48 | 0.7209243 | 0.7400856 | 10.89959 | -2.589065 | 19.02338 | -2.589065 | 19.02338
(3.0, -4.0, -1.0) | 4 | (2.5, 3.0, 1.5) | 48 | 0.7209243 | 0.7400856 | 10.89959 | -2.589065 | 19.02338 | -2.589065 | 19.02338
(3.0, -4.0, -1.0) | 4 | (-1.5, 2.5, -3.0) | 48 | 0.7209243 | 0.7400856 | 10.89959 | -2.589065 | 19.02338 | -2.589065 | 19.02338
(3.0, -4.0, -1.0) | 4 | (1.5, -2.5, -3.0) | 48 | 0.7209243 | 0.7400856 | 10.89959 | -2.589065 | 19.02338 | -2.589065 | 19.02338
(3.0, -4.0, -1.0) | 4 | (1.5, 2.5, 3.0) | 48 | 0.7209243 | 0.7400856 | 10.89959 | -2.589065 | 19.02338 | -2.589065 | 19.02338
(3.0, -4.0, -1.0) | 4 | (-1.5, -2.5, 3.0) | 48 | 0.7209243 | 0.7400856 | 10.89959 | -2.589065 | 19.02338 | -2.589065 | 19.02338
(-3.0, 4.0, 1.0) | 4 | (-3.0, 2.5, -1.5) | 48 | 0.7209243 | 0.7400856 | 10.89959 | -2.589065 | 19.02338 | -2.589065 | 19.02338
(-3.0, 4.0, 1.0) | 4 | (-3.0, -2.5, 1.5) | 48 | 0.7209243 | 0.7400856 | 10.89959 | -2.589065 | 19.02338 | -2.589065 | 19.02338
(-3.0, 4.0, 1.0) | 4 | (-3.0, 1.5, 2.5) | 48 | 0.7209243 | 0.7400856 | 10.89959 | -2.589065 | 19.02338 | -2.589065 | 19.02338
(-3.0, 4.0, 1.0) | 4 | (-3.0, -1.5, -2.5) | 48 | 0.7209243 | 0.7400856 | 10.89959 | -2.589065 | 19.02338 | -2.589065 | 19.02338
(-3.0, 4.0, 1.0) | 4 | (-2.5, 3.0, 1.5) | 48 | 0.7209243 | 0.7400856 | 10.89959 | -2.589065 | 19.02338 | -2.589065 | 19.02338
(-3.0, 4.0, 1.0) | 4 | (2.5, 3.0, -1.5) | 48 | 0.7209243 | 0.7400856 | 10.89959 | -2.589065 | 19.02338 | -2.589065 | 19.02338
(-3.0, 4.0, 1.0) | 4 | (2.5, -3.0, 1.5) | 48 | 0.7209243 | 0.7400856 | 10.89959 | -2.589065 | 19.02338 | -2.589065 | 19.02338
(-3.0, 4.0, 1.0) | 4 | (-2.5, -3.0, -1.5) | 48 | 0.7209243 | 0.7400856 | 10.89959 | -2.589065 | 19.02338 | -2.589065 | 19.02338
(-3.0, 4.0, 1.0) | 4 | (1.5, -2.5, 3.0) | 48 | 0.7209243 | 0.7400856 | 10.89959 | -2.589065 | 19.02338 | -2.589065 | 19.02338
(-3.0, 4.0, 1.0) | 4 | (-1.5, 2.5, 3.0) | 48 | 0.7209243 | 0.7400856 | 10.89959 | -2.589065 | 19.02338 | -2.589065 | 19.02338
(-3.0, 4.0, 1.0) | 4 | (-1.5, -2.5, -3.0) | 48 | 0.7209243 | 0.7400856 | 10.89959 | -2.589065 | 19.02338 | -2.589065 | 19.02338
(-3.0, 4.0, 1.0) | 4 | (1.5, 2.5, -3.0) | 48 | 0.7209243 | 0.7400856 | 10.89959 | -2.589065 | 19.02338 | -2.589065 | 19.02338
(3.0, 4.0, -1.0) | 4 | (3.0, 1.5, -2.5) | 48 | 0.7209243 | 0.7400856 | 10.89959 | -2.589065 | 19.02338 | -2.589065 | 19.02338
(3.0, 4.0, -1.0) | 4 | (3.0, -1.5, 2.5) | 48 | 0.7209243 | 0.7400856 | 10.89959 | -2.589065 | 19.02338 | -2.589065 | 19.02338
(3.0, 4.0, -1.0) | 4 | (3.0, 2.5, 1.5) | 48 | 0.7209243 | 0.7400856 | 10.89959 | -2.589065 | 19.02338 | -2.589065 | 19.02338
(3.0, 4.0, -1.0) | 4 | (3.0, -2.5, -1.5) | 48 | 0.7209243 | 0.7400856 | 10.89959 | -2.589065 | 19.02338 | -2.589065 | 19.02338
(3.0, 4.0, -1.0) | 4 | (-1.5, -3.0, 2.5) | 48 | 0.7209243 | 0.7400856 | 10.89959 | -2.589065 | 19.02338 | -2.589065 | 19.02338
(3.0, 4.0, -1.0) | 4 | (1.5, -3.0, -2.5) | 48 | 0.7209243 | 0.7400856 | 10.89959 | -2.589065 | 19.02338 | -2.589065 | 19.02338
(3.0, 4.0, -1.0) | 4 | (1.5, 3.0, 2.5) | 48 | 0.7209243 | 0.7400856 | 10.89959 | -2.589065 | 19.02338 | -2.589065 | 19.02338
(3.0, 4.0, -1.0) | 4 | (-1.5, 3.0, -2.5) | 48 | 0.7209243 | 0.7400856 | 10.89959 | -2.589065 | 19.02338 | -2.589065 | 19.02338
(3.0, 4.0, -1.0) | 4 | (2.5, -1.5, -3.0) | 48 | 0.7209243 | 0.7400856 | 10.89959 | -2.589065 | 19.02338 | -2.589065 | 19.02338
(3.0, 4.0, -1.0) | 4 | (-2.5, 1.5, -3.0) | 48 | 0.7209243 | 0.7400856 | 10.89959 | -2.589065 | 19.02338 | -2.589065 | 19.02338
(3.0, 4.0, -1.0) | 4 | (-2.5, -1.5, 3.0) | 48 | 0.7209243 | 0.7400856 | 10.89959 | -2.589065 | 19.02338 | -2.589065 | 19.02338
(3.0, 4.0, -1.0) | 4 | (2.5, 1.5, 3.0) | 48 | 0.7209243 | 0.7400856 | 10.89959 | -2.589065 | 19.02338 | -2.589065 | 19.02338
(-3.0, -4.0, 1.0) | 4 | (-3.0, -1.5, 2.5) | 48 | 0.7209243 | 0.7400856 | 10.89959 | -2.589065 | 19.02338 | -2.589065 | 19.02338
(-3.0, -4.0, 1.0) | 4 | (-3.0, 1.5, -2.5) | 48 | 0.7209243 | 0.7400856 | 10.89959 | -2.589065 | 19.02338 | -2.589065 | 19.02338
(-3.0, -4.0, 1.0) | 4 | (-3.0, -2.5, -1.5) | 48 | 0.7209243 | 0.7400856 | 10.89959 | -2.589065 | 19.02338 | -2.589065 | 19.02338
(-3.0, -4.0, 1.0) | 4 | (-3.0, 2.5, 1.5) | 48 | 0.7209243 | 0.7400856 | 10.89959 | -2.589065 | 19.02338 | -2.589065 | 19.02338
(-3.0, -4.0, 1.0) | 4 | (1.5, 3.0, -2.5) | 48 | 0.7209243 | 0.7400856 | 10.89959 | -2.589065 | 19.02338 | -2.589065 | 19.02338
(-3.0, -4.0, 1.0) | 4 | (-1.5, 3.0, 2.5) | 48 | 0.7209243 | 0.7400856 | 10.89959 | -2.589065 | 19.02338 | -2.589065 | 19.02338
(-3.0, -4.0, 1.0) | 4 | (-1.5, -3.0, -2.5) | 48 | 0.7209243 | 0.7400856 | 10.89959 | -2.589065 | 19.02338 | -2.589065 | 19.02338
(-3.0, -4.0, 1.0) | 4 | (1.5, -3.0, 2.5) | 48 | 0.7209243 | 0.7400856 | 10.89959 | -2.589065 | 19.02338 | -2.589065 | 19.02338
(-3.0, -4.0, 1.0) | 4 | (-2.5, 1.5, 3.0) | 48 | 0.7209243 | 0.7400856 | 10.89959 | -2.589065 | 19.02338 | -2.589065 | 19.02338
(-3.0, -4.0, 1.0) | 4 | (2.5, -1.5, 3.0) | 48 | 0.7209243 | 0.7400856 | 10.89959 | -2.589065 | 19.02338 | -2.589065 | 19.02338
(-3.0, -4.0, 1.0) | 4 | (2.5, 1.5, -3.0) | 48 | 0.7209243 | 0.7400856 | 10.89959 | -2.589065 | 19.02338 | -2.589065 | 19.02338
(-3.0, -4.0, 1.0) | 4 | (-2.5, -1.5, -3.0) | 48 | 0.7209243 | 0.7400856 | 10.89959 | -2.589065 | 19.02338 | -2.589065 | 19.02338
(3.0, 3.0, 2.0) | 4 | (3.0, 2.5, -0.5) | 48 | 0.71923 | 0.7863848 | 7.251335 | -8.539689 | 12.65597 | -8.539689 | 12.65597
(3.0, 3.0, 2.0) | 4 | (3.0, -2.5, 0.5) | 48 | 0.71923 | 0.7863848 | 7.251335 | -8.539689 | 12.65597 | -8.539689 | 12.65597
(3.0, 3.0, 2.0) | 4 | (3.0, 0.5, 2.5) | 48 | 0.71923 | 0.7863848 | 7.251335 | -8.539689 | 12.65597 | -8.539689 | 12.65597
(3.0, 3.0, 2.0) | 4 | (3.0, -0.5, -2.5) | 48 | 0.71923 | 0.7863848 | 7.251335 | -8.539689 | 12.65597 | -8.539689 | 12.65597
(3.0, 3.0, 2.0) | 4 | (-2.5, -3.0, 0.5) | 48 | 0.71923 | 0.7863848 | 7.251335 | -8.539689 | 12.65597 | -8.539689 | 12.65597
(3.0, 3.0, 2.0) | 4 | (2.5, -3.0, -0.5) | 48 | 0.71923 | 0.7863848 | 7.251335 | -8.539689 | 12.65597 | -8.539689 | 12.65597
(3.0, 3.0, 2.0) | 4 | (2.5, 3.0, 0.5) | 48 | 0.71923 | 0.7863848 | 7.251335 | -8.539689 | 12.65597 | -8.539689 | 12.65597
(3.0, 3.0, 2.0) | 4 | (-2.5, 3.0, -0.5) | 48 | 0.71923 | 0.7863848 | 7.251335 | -8.539689 | 12.65597 | -8.539689 | 12.65597
(3.0, 3.0, 2.0) | 4 | (0.5, -2.5, -3.0) | 48 | 0.71923 | 0.7863848 | 7.251335 | -8.539689 | 12.65597 | -8.539689 | 12.65597
(3.0, 3.0, 2.0) | 4 | (-0.5, 2.5, -3.0) | 48 | 0.71923 | 0.7863848 | 7.251335 | -8.539689 | 12.65597 | -8.539689 | 12.65597
(3.0, 3.0, 2.0) | 4 | (-0.5, -2.5, 3.0) | 48 | 0.71923 | 0.7863848 | 7.251335 | -8.539689 | 12.65597 | -8.539689 | 12.65597
(3.0, 3.0, 2.0) | 4 | (0.5, 2.5, 3.0) | 48 | 0.71923 | 0.7863848 | 7.251335 | -8.539689 | 12.65597 | -8.539689 | 12.65597
(-3.0, -3.0, -2.0) | 4 | (-3.0, -2.5, 0.5) | 48 | 0.71923 | 0.7863848 | 7.251335 | -8.539689 | 12.65597 | -8.539689 | 12.65597
(-3.0, -3.0, -2.0) | 4 | (-3.0, 2.5, -0.5) | 48 | 0.71923 | 0.7863848 | 7.251335 | -8.539689 | 12.65597 | -8.539689 | 12.65597
(-3.0, -3.0, -2.0) | 4 | (-3.0, -0.5, -2.5) | 48 | 0.71923 | 0.7863848 | 7.251335 | -8.539689 | 12.65597 | -8.539689 | 12.65597
(-3.0, -3.0, -2.0) | 4 | (-3.0, 0.5, 2.5) | 48 | 0.71923 | 0.7863848 | 7.251335 | -8.539689 | 12.65597 | -8.539689 | 12.65597
(-3.0, -3.0, -2.0) | 4 | (2.5, 3.0, -0.5) | 48 | 0.71923 | 0.7863848 | 7.251335 | -8.539689 | 12.65597 | -8.539689 | 12.65597
(-3.0, -3.0, -2.0) | 4 | (-2.5, 3.0, 0.5) | 48 | 0.71923 | 0.7863848 | 7.251335 | -8.539689 | 12.65597 | -8.539689 | 12.65597
(-3.0, -3.0, -2.0) | 4 | (-2.5, -3.0, -0.5) | 48 | 0.71923 | 0.7863848 | 7.251335 | -8.539689 | 12.65597 | -8.539689 | 12.65597
(-3.0, -3.0, -2.0) | 4 | (2.5, -3.0, 0.5) | 48 | 0.71923 | 0.7863848 | 7.251335 | -8.539689 | 12.65597 | -8.539689 | 12.65597
(-3.0, -3.0, -2.0) | 4 | (-0.5, 2.5, 3.0) | 48 | 0.71923 | 0.7863848 | 7.251335 | -8.539689 | 12.65597 | -8.539689 | 12.65597
(-3.0, -3.0, -2.0) | 4 | (0.5, -2.5, 3.0) | 48 | 0.71923 | 0.7863848 | 7.251335 | -8.539689 | 12.65597 | -8.539689 | 12.65597
(-3.0, -3.0, -2.0) | 4 | (0.5, 2.5, -3.0) | 48 | 0.71923 | 0.7863848 | 7.251335 | -8.539689 | 12.65597 | -8.539689 | 12.65597
(-3.0, -3.0, -2.0) | 4 | (-0.5, -2.5, -3.0) | 48 | 0.71923 | 0.7863848 | 7.251335 | -8.539689 | 12.65597 | -8.539689 | 12.65597
(-3.0, 3.0, -2.0) | 4 | (-3.0, 0.5, -2.5) | 48 | 0.71923 | 0.7863848 | 7.251335 | -8.539689 | 12.65597 | -8.539689 | 12.65597
(-3.0, 3.0, -2.0) | 4 | (-3.0, -0.5, 2.5) | 48 | 0.71923 | 0.7863848 | 7.251335 | -8.539689 | 12.65597 | -8.539689 | 12.65597
(-3.0, 3.0, -2.0) | 4 | (-3.0, 2.5, 0.5) | 48 | 0.71923 | 0.7863848 | 7.251335 | -8.539689 | 12.65597 | -8.539689 | 12.65597
(-3.0, 3.0, -2.0) | 4 | (-3.0, -2.5, -0.5) | 48 | 0.71923 | 0.7863848 | 7.251335 | -8.539689 | 12.65597 | -8.539689 | 12.65597
(-3.0, 3.0, -2.0) | 4 | (-0.5, 3.0, 2.5) | 48 | 0.71923 | 0.7863848 | 7.251335 | -8.539689 | 12.65597 | -8.539689 | 12.65597
(-3.0, 3.0, -2.0) | 4 | (0.5, 3.0, -2.5) | 48 | 0.71923 | 0.7863848 | 7.251335 | -8.539689 | 12.65597 | -8.539689 | 12.65597
(-3.0, 3.0, -2.0) | 4 | (0.5, -3.0, 2.5) | 48 | 0.71923 | 0.7863848 | 7.251335 | -8.539689 | 12.65597 | -8.539689 | 12.65597
(-3.0, 3.0, -2.0) | 4 | (-0.5, -3.0, -2.5) | 48 | 0.71923 | 0.7863848 | 7.251335 | -8.539689 | 12.65597 | -8.539689 | 12.65597
(-3.0, 3.0, -2.0) | 4 | (2.5, -0.5, 3.0) | 48 | 0.71923 | 0.7863848 | 7.251335 | -8.539689 | 12.65597 | -8.539689 | 12.65597
(-3.0, 3.0, -2.0) | 4 | (-2.5, 0.5, 3.0) | 48 | 0.71923 | 0.7863848 | 7.251335 | -8.539689 | 12.65597 | -8.539689 | 12.65597
(-3.0, 3.0, -2.0) | 4 | (-2.5, -0.5, -3.0) | 48 | 0.71923 | 0.7863848 | 7.251335 | -8.539689 | 12.65597 | -8.539689 | 12.65597
(-3.0, 3.0, -2.0) | 4 | (2.5, 0.5, -3.0) | 48 | 0.71923 | 0.7863848 | 7.251335 | -8.539689 | 12.65597 | -8.539689 | 12.65597
(3.0, -3.0, 2.0) | 4 | (3.0, -0.5, 2.5) | 48 | 0.71923 | 0.7863848 | 7.251335 | -8.539689 | 12.65597 | -8.539689 | 12.65597
(3.0, -3.0, 2.0) | 4 | (3.0, 0.5, -2.5) | 48 | 0.71923 | 0.7863848 | 7.251335 | -8.539689 | 12.65597 | -8.539689 | 12.65597
(3.0, -3.0, 2.0) | 4 | (3.0, -2.5, -0.5) | 48 | 0.71923 | 0.7863848 | 7.251335 | -8.539689 | 12.65597 | -8.539689 | 12.65597
(3.0, -3.0, 2.0) | 4 | (3.0, 2.5, 0.5) | 48 | 0.71923 | 0.7863848 | 7.251335 | -8.539689 | 12.65597 | -8.539689 | 12.65597
(3.0, -3.0, 2.0) | 4 | (0.5, -3.0, -2.5) | 48 | 0.71923 | 0.7863848 | 7.251335 | -8.539689 | 12.65597 | -8.539689 | 12.65597
(3.0, -3.0, 2.0) | 4 | (-0.5, -3.0, 2.5) | 48 | 0.71923 | 0.7863848 | 7.251335 | -8.539689 | 12.65597 | -8.539689 | 12.65597
(3.0, -3.0, 2.0) | 4 | (-0.5, 3.0, -2.5) | 48 | 0.71923 | 0.7863848 | 7.251335 | -8.539689 | 12.65597 | -8.539689 | 12.65597
(3.0, -3.0, 2.0) | 4 | (0.5, 3.0, 2.5) | 48 | 0.71923 | 0.7863848 | 7.251335 | -8.539689 | 12.65597 | -8.539689 | 12.65597
(3.0, -3.0, 2.0) | 4 | (-2.5, 0.5, -3.0) | 48 | 0.71923 | 0.7863848 | 7.251335 | -8.539689 | 12.65597 | -8.539689 | 12.65597
(3.0, -3.0, 2.0) | 4 | (2.5, -0.5, -3.0) | 48 | 0.71923 | 0.7863848 | 7.251335 | -8.539689 | 12.65597 | -8.539689 | 12.65597
(3.0, -3.0, 2.0) | 4 | (2.5, 0.5, 3.0) | 48 | 0.71923 | 0.7863848 | 7.251335 | -8.539689 | 12.65597 | -8.539689 | 12.65597
(3.0, -3.0, 2.0) | 4 | (-2.5, -0.5, 3.0) | 48 | 0.71923 | 0.7863848 | 7.251335 | -8.539689 | 12.65597 | -8.539689 | 12.65597
(3.0, 2.0, 3.0) | 4 | (3.0, 2.5, 0.5) | 48 | 0.715598 | 0.7863848 | 5.812158 | -9.001544 | 10.14413 | -9.001544 | 10.14413
(3.0, 2.0, 3.0) | 4 | (3.0, -2.5, -0.5) | 48 | 0.715598 | 0.7863848 | 5.812158 | -9.001544 | 10.14413 | -9.001544 | 10.14413
(3.0, 2.0, 3.0) | 4 | (3.0, -0.5, 2.5) | 48 | 0.715598 | 0.7863848 | 5.812158 | -9.001544 | 10.14413 | -9.001544 | 10.14413
(3.0, 2.0, 3.0) | 4 | (3.0, 0.5, -2.5) | 48 | 0.715598 | 0.7863848 | 5.812158 | -9.001544 | 10.14413 | -9.001544 | 10.14413
(3.0, 2.0, 3.0) | 4 | (-2.5, -3.0, -0.5) | 48 | 0.715598 | 0.7863848 | 5.812158 | -9.001544 | 10.14413 | -9.001544 | 10.14413
(3.0, 2.0, 3.0) | 4 | (2.5, -3.0, 0.5) | 48 | 0.715598 | 0.7863848 | 5.812158 | -9.001544 | 10.14413 | -9.001544 | 10.14413
(3.0, 2.0, 3.0) | 4 | (2.5, 3.0, -0.5) | 48 | 0.715598 | 0.7863848 | 5.812158 | -9.001544 | 10.14413 | -9.001544 | 10.14413
(3.0, 2.0, 3.0) | 4 | (-2.5, 3.0, 0.5) | 48 | 0.715598 | 0.7863848 | 5.812158 | -9.001544 | 10.14413 | -9.001544 | 10.14413
(3.0, 2.0, 3.0) | 4 | (-0.5, -2.5, -3.0) | 48 | 0.715598 | 0.7863848 | 5.812158 | -9.001544 | 10.14413 | -9.001544 | 10.14413
(3.0, 2.0, 3.0) | 4 | (0.5, 2.5, -3.0) | 48 | 0.715598 | 0.7863848 | 5.812158 | -9.001544 | 10.14413 | -9.001544 | 10.14413
(3.0, 2.0, 3.0) | 4 | (0.5, -2.5, 3.0) | 48 | 0.715598 | 0.7863848 | 5.812158 | -9.001544 | 10.14413 | -9.001544 | 10.14413
(3.0, 2.0, 3.0) | 4 | (-0.5, 2.5, 3.0) | 48 | 0.715598 | 0.7863848 | 5.812158 | -9.001544 | 10.14413 | -9.001544 | 10.14413
(-3.0, -2.0, -3.0) | 4 | (-3.0, -2.5, -0.5) | 48 | 0.715598 | 0.7863848 | 5.812158 | -9.001544 | 10.14413 | -9.001544 | 10.14413
(-3.0, -2.0, -3.0) | 4 | (-3.0, 2.5, 0.5) | 48 | 0.715598 | 0.7863848 | 5.812158 | -9.001544 | 10.14413 | -9.001544 | 10.14413
(-3.0, -2.0, -3.0) | 4 | (-3.0, 0.5, -2.5) | 48 | 0.715598 | 0.7863848 | 5.812158 | -9.001544 | 10.14413 | -9.001544 | 10.14413
(-3.0, -2.0, -3.0) | 4 | (-3.0, -0.5, 2.5) | 48 | 0.715598 | 0.7863848 | 5.812158 | -9.001544 | 10.14413 | -9.001544 | 10.14413
(-3.0, -2.0, -3.0) | 4 | (2.5, 3.0, 0.5) | 48 | 0.715598 | 0.7863848 | 5.812158 | -9.001544 | 10.14413 | -9.001544 | 10.14413
(-3.0, -2.0, -3.0) | 4 | (-2.5, 3.0, -0.5) | 48 | 0.715598 | 0.7863848 | 5.812158 | -9.001544 | 10.14413 | -9.001544 | 10.14413
(-3.0, -2.0, -3.0) | 4 | (-2.5, -3.0, 0.5) | 48 | 0.715598 | 0.7863848 | 5.812158 | -9.001544 | 10.14413 | -9.001544 | 10.14413
(-3.0, -2.0, -3.0) | 4 | (2.5, -3.0, -0.5) | 48 | 0.715598 | 0.7863848 | 5.812158 | -9.001544 | 10.14413 | -9.001544 | 10.14413
(-3.0, -2.0, -3.0) | 4 | (0.5, 2.5, 3.0) | 48 | 0.715598 | 0.7863848 | 5.812158 | -9.001544 | 10.14413 | -9.001544 | 10.14413
(-3.0, -2.0, -3.0) | 4 | (-0.5, -2.5, 3.0) | 48 | 0.715598 | 0.7863848 | 5.812158 | -9.001544 | 10.14413 | -9.001544 | 10.14413
(-3.0, -2.0, -3.0) | 4 | (-0.5, 2.5, -3.0) | 48 | 0.715598 | 0.7863848 | 5.812158 | -9.001544 | 10.14413 | -9.001544 | 10.14413
(-3.0, -2.0, -3.0) | 4 | (0.5, -2.5, -3.0) | 48 | 0.715598 | 0.7863848 | 5.812158 | -9.001544 | 10.14413 | -9.001544 | 10.14413
(-3.0, 2.0, -3.0) | 4 | (-3.0, -0.5, -2.5) | 48 | 0.715598 | 0.7863848 | 5.812158 | -9.001544 | 10.14413 | -9.001544 | 10.14413
(-3.0, 2.0, -3.0) | 4 | (-3.0, 0.5, 2.5) | 48 | 0.715598 | 0.7863848 | 5.812158 | -9.001544 | 10.14413 | -9.001544 | 10.14413
(-3.0, 2.0, -3.0) | 4 | (-3.0, 2.5, -0.5) | 48 | 0.715598 | 0.7863848 | 5.812158 | -9.001544 | 10.14413 | -9.001544 | 10.14413
(-3.0, 2.0, -3.0) | 4 | (-3.0, -2.5, 0.5) | 48 | 0.715598 | 0.7863848 | 5.812158 | -9.001544 | 10.14413 | -9.001544 | 10.14413
(-3.0, 2.0, -3.0) | 4 | (0.5, 3.0, 2.5) | 48 | 0.715598 | 0.7863848 | 5.812158 | -9.001544 | 10.14413 | -9.001544 | 10.14413
(-3.0, 2.0, -3.0) | 4 | (-0.5, 3.0, -2.5) | 48 | 0.715598 | 0.7863848 | 5.812158 | -9.001544 | 10.14413 | -9.001544 | 10.14413
(-3.0, 2.0, -3.0) | 4 | (-0.5, -3.0, 2.5) | 48 | 0.715598 | 0.7863848 | 5.812158 | -9.001544 | 10.14413 | -9.001544 | 10.14413
(-3.0, 2.0, -3.0) | 4 | (0.5, -3.0, -2.5) | 48 | 0.715598 | 0.7863848 | 5.812158 | -9.001544 | 10.14413 | -9.001544 | 10.14413
(-3.0, 2.0, -3.0) | 4 | (2.5, 0.5, 3.0) | 48 | 0.715598 | 0.7863848 | 5.812158 | -9.001544 | 10.14413 | -9.001544 | 10.14413
(-3.0, 2.0, -3.0) | 4 | (-2.5, -0.5, 3.0) | 48 | 0.715598 | 0.7863848 | 5.812158 | -9.001544 | 10.14413 | -9.001544 | 10.14413
(-3.0, 2.0, -3.0) | 4 | (-2.5, 0.5, -3.0) | 48 | 0.715598 | 0.7863848 | 5.812158 | -9.001544 | 10.14413 | -9.001544 | 10.14413
(-3.0, 2.0, -3.0) | 4 | (2.5, -0.5, -3.0) | 48 | 0.715598 | 0.7863848 | 5.812158 | -9.001544 | 10.14413 | -9.001544 | 10.14413
(3.0, -2.0, 3.0) | 4 | (3.0, 0.5, 2.5) | 48 | 0.715598 | 0.7863848 | 5.812158 | -9.001544 | 10.14413 | -9.001544 | 10.14413
(3.0, -2.0, 3.0) | 4 | (3.0, -0.5, -2.5) | 48 | 0.715598 | 0.7863848 | 5.812158 | -9.001544 | 10.14413 | -9.001544 | 10.14413
(3.0, -2.0, 3.0) | 4 | (3.0, -2.5, 0.5) | 48 | 0.715598 | 0.7863848 | 5.812158 | -9.001544 | 10.14413 | -9.001544 | 10.14413
(3.0, -2.0, 3.0) | 4 | (3.0, 2.5, -0.5) | 48 | 0.715598 | 0.7863848 | 5.812158 | -9.001544 | 10.14413 | -9.001544 | 10.14413
(3.0, -2.0, 3.0) | 4 | (-0.5, -3.0, -2.5) | 48 | 0.715598 | 0.7863848 | 5.812158 | -9.001544 | 10.14413 | -9.001544 | 10.14413
(3.0, -2.0, 3.0) | 4 | (0.5, -3.0, 2.5) | 48 | 0.715598 | 0.7863848 | 5.812158 | -9.001544 | 10.14413 | -9.001544 | 10.14413
(3.0, -2.0, 3.0) | 4 | (0.5, 3.0, -2.5) | 48 | 0.715598 | 0.7863848 | 5.812158 | -9.001544 | 10.14413 | -9.001544 | 10.14413
(3.0, -2.0, 3.0) | 4 | (-0.5, 3.0, 2.5) | 48 | 0.715598 | 0.7863848 | 5.812158 | -9.001544 | 10.14413 | -9.001544 | 10.14413
(3.0, -2.0, 3.0) | 4 | (-2.5, -0.5, -3.0) | 48 | 0.715598 | 0.7863848 | 5.812158 | -9.001544 | 10.14413 | -9.001544 | 10.14413
(3.0, -2.0, 3.0) | 4 | (2.5, 0.5, -3.0) | 48 | 0.715598 | 0.7863848 | 5.812158 | -9.001544 | 10.14413 | -9.001544 | 10.14413
(3.0, -2.0, 3.0) | 4 | (2.5, -0.5, 3.0) | 48 | 0.715598 | 0.7863848 | 5.812158 | -9.001544 | 10.14413 | -9.001544 | 10.14413
(3.0, -2.0, 3.0) | 4 | (-2.5, 0.5, 3.0) | 48 | 0.715598 | 0.7863848 | 5.812158 | -9.001544 | 10.14413 | -9.001544 | 10.14413
(3.0, 4.0, -2.0) | 4 | (3.0, 1.0, -3.0) | 24 | 0.7147005 | 0.7102711 | 11.44437 | 0.6236131 | 19.97419 | 0.6236131 | 19.97419
(3.0, 4.0, -2.0) | 4 | (3.0, -1.0, 3.0) | 24 | 0.7147005 | 0.7102711 | 11.44437 | 0.6236131 | 19.97419 | 0.6236131 | 19.97419
(3.0, 4.0, -2.0) | 4 | (3.0, 3.0, 1.0) | 24 | 0.7147005 | 0.7102711 | 11.44437 | 0.6236131 | 19.97419 | 0.6236131 | 19.97419
(3.0, 4.0, -2.0) | 4 | (3.0, -3.0, -1.0) | 24 | 0.7147005 | 0.7102711 | 11.44437 | 0.6236131 | 19.97419 | 0.6236131 | 19.97419
(3.0, 4.0, -2.0) | 4 | (-1.0, -3.0, 3.0) | 24 | 0.7147005 | 0.7102711 | 11.44437 | 0.6236131 | 19.97419 | 0.6236131 | 19.97419
(3.0, 4.0, -2.0) | 4 | (1.0, -3.0, -3.0) | 24 | 0.7147005 | 0.7102711 | 11.44437 | 0.6236131 | 19.97419 | 0.6236131 | 19.97419
(3.0, 4.0, -2.0) | 4 | (1.0, 3.0, 3.0) | 24 | 0.7147005 | 0.7102711 | 11.44437 | 0.6236131 | 19.97419 | 0.6236131 | 19.97419
(3.0, 4.0, -2.0) | 4 | (-1.0, 3.0, -3.0) | 24 | 0.7147005 | 0.7102711 | 11.44437 | 0.6236131 | 19.97419 | 0.6236131 | 19.97419
(3.0, 4.0, -2.0) | 4 | (3.0, -1.0, -3.0) | 24 | 0.7147005 | 0.7102711 | 11.44437 | 0.6236131 | 19.97419 | 0.6236131 | 19.97419
(3.0, 4.0, -2.0) | 4 | (-3.0, 1.0, -3.0) | 24 | 0.7147005 | 0.7102711 | 11.44437 | 0.6236131 | 19.97419 | 0.6236131 | 19.97419
(3.0, 4.0, -2.0) | 4 | (-3.0, -1.0, 3.0) | 24 | 0.7147005 | 0.7102711 | 11.44437 | 0.6236131 | 19.97419 | 0.6236131 | 19.97419
(3.0, 4.0, -2.0) | 4 | (3.0, 1.0, 3.0) | 24 | 0.7147005 | 0.7102711 | 11.44437 | 0.6236131 | 19.97419 | 0.6236131 | 19.97419
(-3.0, -4.0, 2.0) | 4 | (-3.0, -1.0, 3.0) | 24 | 0.7147005 | 0.7102711 | 11.44437 | 0.6236131 | 19.97419 | 0.6236131 | 19.97419
(-3.0, -4.0, 2.0) | 4 | (-3.0, 1.0, -3.0) | 24 | 0.7147005 | 0.7102711 | 11.44437 | 0.6236131 | 19.97419 | 0.6236131 | 19.97419
(-3.0, -4.0, 2.0) | 4 | (-3.0, -3.0, -1.0) | 24 | 0.7147005 | 0.7102711 | 11.44437 | 0.6236131 | 19.97419 | 0.6236131 | 19.97419
(-3.0, -4.0, 2.0) | 4 | (-3.0, 3.0, 1.0) | 24 | 0.7147005 | 0.7102711 | 11.44437 | 0.6236131 | 19.97419 | 0.6236131 | 19.97419
(-3.0, -4.0, 2.0) | 4 | (1.0, 3.0, -3.0) | 24 | 0.7147005 | 0.7102711 | 11.44437 | 0.6236131 | 19.97419 | 0.6236131 | 19.97419
(-3.0, -4.0, 2.0) | 4 | (-1.0, 3.0, 3.0) | 24 | 0.7147005 | 0.7102711 | 11.44437 | 0.6236131 | 19.97419 | 0.6236131 | 19.97419
(-3.0, -4.0, 2.0) | 4 | (-1.0, -3.0, -3.0) | 24 | 0.7147005 | 0.7102711 | 11.44437 | 0.6236131 | 19.97419 | 0.6236131 | 19.97419
(-3.0, -4.0, 2.0) | 4 | (1.0, -3.0, 3.0) | 24 | 0.7147005 | 0.7102711 | 11.44437 | 0.6236131 | 19.97419 | 0.6236131 | 19.97419
(-3.0, -4.0, 2.0) | 4 | (-3.0, 1.0, 3.0) | 24 | 0.7147005 | 0.7102711 | 11.44437 | 0.6236131 | 19.97419 | 0.6236131 | 19.97419
(-3.0, -4.0, 2.0) | 4 | (3.0, -1.0, 3.0) | 24 | 0.7147005 | 0.7102711 | 11.44437 | 0.6236131 | 19.97419 | 0.6236131 | 19.97419
(-3.0, -4.0, 2.0) | 4 | (3.0, 1.0, -3.0) | 24 | 0.7147005 | 0.7102711 | 11.44437 | 0.6236131 | 19.97419 | 0.6236131 | 19.97419
(-3.0, -4.0, 2.0) | 4 | (-3.0, -1.0, -3.0) | 24 | 0.7147005 | 0.7102711 | 11.44437 | 0.6236131 | 19.97419 | 0.6236131 | 19.97419
(-3.0, 4.0, 2.0) | 4 | (-3.0, 3.0, -1.0) | 24 | 0.7147005 | 0.7102711 | 11.44437 | 0.6236131 | 19.97419 | 0.6236131 | 19.97419
(-3.0, 4.0, 2.0) | 4 | (-3.0, -3.0, 1.0) | 24 | 0.7147005 | 0.7102711 | 11.44437 | 0.6236131 | 19.97419 | 0.6236131 | 19.97419
(-3.0, 4.0, 2.0) | 4 | (-3.0, 1.0, 3.0) | 24 | 0.7147005 | 0.7102711 | 11.44437 | 0.6236131 | 19.97419 | 0.6236131 | 19.97419
(-3.0, 4.0, 2.0) | 4 | (-3.0, -1.0, -3.0) | 24 | 0.7147005 | 0.7102711 | 11.44437 | 0.6236131 | 19.97419 | 0.6236131 | 19.97419
(-3.0, 4.0, 2.0) | 4 | (-3.0, 3.0, 1.0) | 24 | 0.7147005 | 0.7102711 | 11.44437 | 0.6236131 | 19.97419 | 0.6236131 | 19.97419
(-3.0, 4.0, 2.0) | 4 | (3.0, 3.0, -1.0) | 24 | 0.7147005 | 0.7102711 | 11.44437 | 0.6236131 | 19.97419 | 0.6236131 | 19.97419
(-3.0, 4.0, 2.0) | 4 | (3.0, -3.0, 1.0) | 24 | 0.7147005 | 0.7102711 | 11.44437 | 0.6236131 | 19.97419 | 0.6236131 | 19.97419
(-3.0, 4.0, 2.0) | 4 | (-3.0, -3.0, -1.0) | 24 | 0.7147005 | 0.7102711 | 11.44437 | 0.6236131 | 19.97419 | 0.6236131 | 19.97419
(-3.0, 4.0, 2.0) | 4 | (1.0, -3.0, 3.0) | 24 | 0.7147005 | 0.7102711 | 11.44437 | 0.6236131 | 19.97419 | 0.6236131 | 19.97419
(-3.0, 4.0, 2.0) | 4 | (-1.0, 3.0, 3.0) | 24 | 0.7147005 | 0.7102711 | 11.44437 | 0.6236131 | 19.97419 | 0.6236131 | 19.97419
(-3.0, 4.0, 2.0) | 4 | (-1.0, -3.0, -3.0) | 24 | 0.7147005 | 0.7102711 | 11.44437 | 0.6236131 | 19.97419 | 0.6236131 | 19.97419
(-3.0, 4.0, 2.0) | 4 | (1.0, 3.0, -3.0) | 24 | 0.7147005 | 0.7102711 | 11.44437 | 0.6236131 | 19.97419 | 0.6236131 | 19.97419
(3.0, -4.0, -2.0) | 4 | (3.0, -3.0, 1.0) | 24 | 0.7147005 | 0.7102711 | 11.44437 | 0.6236131 | 19.97419 | 0.6236131 | 19.97419
(3.0, -4.0, -2.0) | 4 | (3.0, 3.0, -1.0) | 24 | 0.7147005 | 0.7102711 | 11.44437 | 0.6236131 | 19.97419 | 0.6236131 | 19.97419
(3.0, -4.0, -2.0) | 4 | (3.0, -1.0, -3.0) | 24 | 0.7147005 | 0.7102711 | 11.44437 | 0.6236131 | 19.97419 | 0.6236131 | 19.97419
(3.0, -4.0, -2.0) | 4 | (3.0, 1.0, 3.0) | 24 | 0.7147005 | 0.7102711 | 11.44437 | 0.6236131 | 19.97419 | 0.6236131 | 19.97419
(3.0, -4.0, -2.0) | 4 | (3.0, -3.0, -1.0) | 24 | 0.7147005 | 0.7102711 | 11.44437 | 0.6236131 | 19.97419 | 0.6236131 | 19.97419
(3.0, -4.0, -2.0) | 4 | (-3.0, -3.0, 1.0) | 24 | 0.7147005 | 0.7102711 | 11.44437 | 0.6236131 | 19.97419 | 0.6236131 | 19.97419
(3.0, -4.0, -2.0) | 4 | (-3.0, 3.0, -1.0) | 24 | 0.7147005 | 0.7102711 | 11.44437 | 0.6236131 | 19.97419 | 0.6236131 | 19.97419
(3.0, -4.0, -2.0) | 4 | (3.0, 3.0, 1.0) | 24 | 0.7147005 | 0.7102711 | 11.44437 | 0.6236131 | 19.97419 | 0.6236131 | 19.97419
(3.0, -4.0, -2.0) | 4 | (-1.0, 3.0, -3.0) | 24 | 0.7147005 | 0.7102711 | 11.44437 | 0.6236131 | 19.97419 | 0.6236131 | 19.97419
(3.0, -4.0, -2.0) | 4 | (1.0, -3.0, -3.0) | 24 | 0.7147005 | 0.7102711 | 11.44437 | 0.6236131 | 19.97419 | 0.6236131 | 19.97419
(3.0, -4.0, -2.0) | 4 | (1.0, 3.0, 3.0) | 24 | 0.7147005 | 0.7102711 | 11.44437 | 0.6236131 | 19.97419 | 0.6236131 | 19.97419
(3.0, -4.0, -2.0) | 4 | (-1.0, -3.0, 3.0) | 24 | 0.7147005 | 0.7102711 | 11.44437 | 0.6236131 | 19.97419 | 0.6236131 | 19.97419
(-4.0, -2.0, 1.0) | 4 | (-4.0, -0.5, 1.5) | 48 | 0.7141019 | 0.7198054 | 13.74831 | -0.7923663 | 23.99534 | -0.7923663 | 23.99534
(-4.0, -2.0, 1.0) | 4 | (-4.0, 0.5, -1.5) | 48 | 0.7141019 | 0.7198054 | 13.74831 | -0.7923663 | 23.99534 | -0.7923663 | 23.99534
(-4.0, -2.0, 1.0) | 4 | (-4.0, -1.5, -0.5) | 48 | 0.7141019 | 0.7198054 | 13.74831 | -0.7923663 | 23.99534 | -0.7923663 | 23.99534
(-4.0, -2.0, 1.0) | 4 | (-4.0, 1.5, 0.5) | 48 | 0.7141019 | 0.7198054 | 13.74831 | -0.7923663 | 23.99534 | -0.7923663 | 23.99534
(-4.0, -2.0, 1.0) | 4 | (0.5, 4.0, -1.5) | 48 | 0.7141019 | 0.7198054 | 13.74831 | -0.7923663 | 23.99534 | -0.7923663 | 23.99534
(-4.0, -2.0, 1.0) | 4 | (-0.5, 4.0, 1.5) | 48 | 0.7141019 | 0.7198054 | 13.74831 | -0.7923663 | 23.99534 | -0.7923663 | 23.99534
(-4.0, -2.0, 1.0) | 4 | (-0.5, -4.0, -1.5) | 48 | 0.7141019 | 0.7198054 | 13.74831 | -0.7923663 | 23.99534 | -0.7923663 | 23.99534
(-4.0, -2.0, 1.0) | 4 | (0.5, -4.0, 1.5) | 48 | 0.7141019 | 0.7198054 | 13.74831 | -0.7923663 | 23.99534 | -0.7923663 | 23.99534
(-4.0, -2.0, 1.0) | 4 | (-1.5, 0.5, 4.0) | 48 | 0.7141019 | 0.7198054 | 13.74831 | -0.7923663 | 23.99534 | -0.7923663 | 23.99534
(-4.0, -2.0, 1.0) | 4 | (1.5, -0.5, 4.0) | 48 | 0.7141019 | 0.7198054 | 13.74831 | -0.7923663 | 23.99534 | -0.7923663 | 23.99534
(-4.0, -2.0, 1.0) | 4 | (1.5, 0.5, -4.0) | 48 | 0.7141019 | 0.7198054 | 13.74831 | -0.7923663 | 23.99534 | -0.7923663 | 23.99534
(-4.0, -2.0, 1.0) | 4 | (-1.5, -0.5, -4.0) | 48 | 0.7141019 | 0.7198054 | 13.74831 | -0.7923663 | 23.99534 | -0.7923663 | 23.99534
(4.0, 2.0, -1.0) | 4 | (4.0, 0.5, -1.5) | 48 | 0.7141019 | 0.7198054 | 13.74831 | -0.7923663 | 23.99534 | -0.7923663 | 23.99534
(4.0, 2.0, -1.0) | 4 | (4.0, -0.5, 1.5) | 48 | 0.7141019 | 0.7198054 | 13.74831 | -0.7923663 | 23.99534 | -0.7923663 | 23.99534
(4.0, 2.0, -1.0) | 4 | (4.0, 1.5, 0.5) | 48 | 0.7141019 | 0.7198054 | 13.74831 | -0.7923663 | 23.99534 | -0.7923663 | 23.99534
(4.0, 2.0, -1.0) | 4 | (4.0, -1.5, -0.5) | 48 | 0.7141019 | 0.7198054 | 13.74831 | -0.7923663 | 23.99534 | -0.7923663 | 23.99534
(4.0, 2.0, -1.0) | 4 | (-0.5, -4.0, 1.5) | 48 | 0.7141019 | 0.7198054 | 13.74831 | -0.7923663 | 23.99534 | -0.7923663 | 23.99534
(4.0, 2.0, -1.0) | 4 | (0.5, -4.0, -1.5) | 48 | 0.7141019 | 0.7198054 | 13.74831 | -0.7923663 | 23.99534 | -0.7923663 | 23.99534
(4.0, 2.0, -1.0) | 4 | (0.5, 4.0, 1.5) | 48 | 0.7141019 | 0.7198054 | 13.74831 | -0.7923663 | 23.99534 | -0.7923663 | 23.99534
(4.0, 2.0, -1.0) | 4 | (-0.5, 4.0, -1.5) | 48 | 0.7141019 | 0.7198054 | 13.74831 | -0.7923663 | 23.99534 | -0.7923663 | 23.99534
(4.0, 2.0, -1.0) | 4 | (1.5, -0.5, -4.0) | 48 | 0.7141019 | 0.7198054 | 13.74831 | -0.7923663 | 23.99534 | -0.7923663 | 23.99534
(4.0, 2.0, -1.0) | 4 | (-1.5, 0.5, -4.0) | 48 | 0.7141019 | 0.7198054 | 13.74831 | -0.7923663 | 23.99534 | -0.7923663 | 23.99534
(4.0, 2.0, -1.0) | 4 | (-1.5, -0.5, 4.0) | 48 | 0.7141019 | 0.7198054 | 13.74831 | -0.7923663 | 23.99534 | -0.7923663 | 23.99534
(4.0, 2.0, -1.0) | 4 | (1.5, 0.5, 4.0) | 48 | 0.7141019 | 0.7198054 | 13.74831 | -0.7923663 | 23.99534 | -0.7923663 | 23.99534
(4.0, -2.0, -1.0) | 4 | (4.0, -1.5, 0.5) | 48 | 0.7141019 | 0.7198054 | 13.74831 | -0.7923663 | 23.99534 | -0.7923663 | 23.99534
(4.0, -2.0, -1.0) | 4 | (4.0, 1.5, -0.5) | 48 | 0.7141019 | 0.7198054 | 13.74831 | -0.7923663 | 23.99534 | -0.7923663 | 23.99534
(4.0, -2.0, -1.0) | 4 | (4.0, -0.5, -1.5) | 48 | 0.7141019 | 0.7198054 | 13.74831 | -0.7923663 | 23.99534 | -0.7923663 | 23.99534
(4.0, -2.0, -1.0) | 4 | (4.0, 0.5, 1.5) | 48 | 0.7141019 | 0.7198054 | 13.74831 | -0.7923663 | 23.99534 | -0.7923663 | 23.99534
(4.0, -2.0, -1.0) | 4 | (1.5, -4.0, -0.5) | 48 | 0.7141019 | 0.7198054 | 13.74831 | -0.7923663 | 23.99534 | -0.7923663 | 23.99534
(4.0, -2.0, -1.0) | 4 | (-1.5, -4.0, 0.5) | 48 | 0.7141019 | 0.7198054 | 13.74831 | -0.7923663 | 23.99534 | -0.7923663 | 23.99534
(4.0, -2.0, -1.0) | 4 | (-1.5, 4.0, -0.5) | 48 | 0.7141019 | 0.7198054 | 13.74831 | -0.7923663 | 23.99534 | -0.7923663 | 23.99534
(4.0, -2.0, -1.0) | 4 | (1.5, 4.0, 0.5) | 48 | 0.7141019 | 0.7198054 | 13.74831 | -0.7923663 | 23.99534 | -0.7923663 | 23.99534
(4.0, -2.0, -1.0) | 4 | (-0.5, 1.5, -4.0) | 48 | 0.7141019 | 0.7198054 | 13.74831 | -0.7923663 | 23.99534 | -0.7923663 | 23.99534
(4.0, -2.0, -1.0) | 4 | (0.5, -1.5, -4.0) | 48 | 0.7141019 | 0.7198054 | 13.74831 | -0.7923663 | 23.99534 | -0.7923663 | 23.99534
(4.0, -2.0, -1.0) | 4 | (0.5, 1.5, 4.0) | 48 | 0.7141019 | 0.7198054 | 13.74831 | -0.7923663 | 23.99534 | -0.7923663 | 23.99534
(4.0, -2.0, -1.0) | 4 | (-0.5, -1.5, 4.0) | 48 | 0.7141019 | 0.7198054 | 13.74831 | -0.7923663 | 23.99534 | -0.7923663 | 23.99534
(-4.0, 2.0, 1.0) | 4 | (-4.0, 1.5, -0.5) | 48 | 0.7141019 | 0.7198054 | 13.74831 | -0.7923663 | 23.99534 | -0.7923663 | 23.99534
(-4.0, 2.0, 1.0) | 4 | (-4.0, -1.5, 0.5) | 48 | 0.7141019 | 0.7198054 | 13.74831 | -0.7923663 | 23.99534 | -0.7923663 | 23.99534
(-4.0, 2.0, 1.0) | 4 | (-4.0, 0.5, 1.5) | 48 | 0.7141019 | 0.7198054 | 13.74831 | -0.7923663 | 23.99534 | -0.7923663 | 23.99534
(-4.0, 2.0, 1.0) | 4 | (-4.0, -0.5, -1.5) | 48 | 0.7141019 | 0.7198054 | 13.74831 | -0.7923663 | 23.99534 | -0.7923663 | 23.99534
(-4.0, 2.0, 1.0) | 4 | (-1.5, 4.0, 0.5) | 48 | 0.7141019 | 0.7198054 | 13.74831 | -0.7923663 | 23.99534 | -0.7923663 | 23.99534
(-4.0, 2.0, 1.0) | 4 | (1.5, 4.0, -0.5) | 48 | 0.7141019 | 0.7198054 | 13.74831 | -0.7923663 | 23.99534 | -0.7923663 | 23.99534
(-4.0, 2.0, 1.0) | 4 | (1.5, -4.0, 0.5) | 48 | 0.7141019 | 0.7198054 | 13.74831 | -0.7923663 | 23.99534 | -0.7923663 | 23.99534
(-4.0, 2.0, 1.0) | 4 | (-1.5, -4.0, -0.5) | 48 | 0.7141019 | 0.7198054 | 13.74831 | -0.7923663 | 23.99534 | -0.7923663 | 23.99534
(-4.0, 2.0, 1.0) | 4 | (0.5, -1.5, 4.0) | 48 | 0.7141019 | 0.7198054 | 13.74831 | -0.7923663 | 23.99534 | -0.7923663 | 23.99534
(-4.0, 2.0, 1.0) | 4 | (-0.5, 1.5, 4.0) | 48 | 0.7141019 | 0.7198054 | 13.74831 | -0.7923663 | 23.99534 | -0.7923663 | 23.99534
(-4.0, 2.0, 1.0) | 4 | (-0.5, -1.5, -4.0) | 48 | 0.7141019 | 0.7198054 | 13.74831 | -0.7923663 | 23.99534 | -0.7923663 | 23.99534
(-4.0, 2.0, 1.0) | 4 | (0.5, 1.5, -4.0) | 48 | 0.7141019 | 0.7198054 | 13.74831 | -0.7923663 | 23.99534 | -0.7923663 | 23.99534
(4.0, -2.0, -2.0) | 4 | (4.0, -2.0, 0.0) | 24 | 0.7139845 | 0.6922866 | 14.10607 | 3.134223 | 24.61973 | 3.134223 | 24.61973
(4.0, -2.0, -2.0) | 4 | (4.0, 2.0, 0.0) | 24 | 0.7139845 | 0.6922866 | 14.10607 | 3.134223 | 24.61973 | 3.134223 | 24.61973
(4.0, -2.0, -2.0) | 4 | (4.0, 0.0, -2.0) | 24 | 0.7139845 | 0.6922866 | 14.10607 | 3.134223 | 24.61973 | 3.134223 | 24.61973
(4.0, -2.0, -2.0) | 4 | (4.0, 0.0, 2.0) | 24 | 0.7139845 | 0.6922866 | 14.10607 | 3.134223 | 24.61973 | 3.134223 | 24.61973
(4.0, -2.0, -2.0) | 4 | (2.0, -4.0, 0.0) | 24 | 0.7139845 | 0.6922866 | 14.10607 | 3.134223 | 24.61973 | 3.134223 | 24.61973
(4.0, -2.0, -2.0) | 4 | (-2.0, -4.0, 0.0) | 24 | 0.7139845 | 0.6922866 | 14.10607 | 3.134223 | 24.61973 | 3.134223 | 24.61973
(4.0, -2.0, -2.0) | 4 | (-2.0, 4.0, 0.0) | 24 | 0.7139845 | 0.6922866 | 14.10607 | 3.134223 | 24.61973 | 3.134223 | 24.61973
(4.0, -2.0, -2.0) | 4 | (2.0, 4.0, 0.0) | 24 | 0.7139845 | 0.6922866 | 14.10607 | 3.134223 | 24.61973 | 3.134223 | 24.61973
(4.0, -2.0, -2.0) | 4 | (0.0, 2.0, -4.0) | 24 | 0.7139845 | 0.6922866 | 14.10607 | 3.134223 | 24.61973 | 3.134223 | 24.61973
(4.0, -2.0, -2.0) | 4 | (0.0, -2.0, -4.0) | 24 | 0.7139845 | 0.6922866 | 14.10607 | 3.134223 | 24.61973 | 3.134223 | 24.61973
(4.0, -2.0, -2.0) | 4 | (0.0, 2.0, 4.0) | 24 | 0.7139845 | 0.6922866 | 14.10607 | 3.134223 | 24.61973 | 3.134223 | 24.61973
(4.0, -2.0, -2.0) | 4 | (0.0, -2.0, 4.0) | 24 | 0.7139845 | 0.6922866 | 14.10607 | 3.134223 | 24.61973 | 3.134223 | 24.61973
(-4.0, 2.0, 2.0) | 4 | (-4.0, 2.0, 0.0) | 24 | 0.7139845 | 0.6922866 | 14.10607 | 3.134223 | 24.61973 | 3.134223 | 24.61973
(-4.0, 2.0, 2.0) | 4 | (-4.0, -2.0, 0.0) | 24 | 0.7139845 | 0.6922866 | 14.10607 | 3.134223 | 24.61973 | 3.134223 | 24.61973
(-4.0, 2.0, 2.0) | 4 | (-4.0, 0.0, 2.0) | 24 | 0.7139845 | 0.6922866 | 14.10607 | 3.134223 | 24.61973 | 3.134223 | 24.61973
(-4.0, 2.0, 2.0) | 4 | (-4.0, 0.0, -2.0) | 24 | 0.7139845 | 0.6922866 | 14.10607 | 3.134223 | 24.61973 | 3.134223 | 24.61973
(-4.0, 2.0, 2.0) | 4 | (-2.0, 4.0, 0.0) | 24 | 0.7139845 | 0.6922866 | 14.10607 | 3.134223 | 24.61973 | 3.134223 | 24.61973
(-4.0, 2.0, 2.0) | 4 | (2.0, 4.0, 0.0) | 24 | 0.7139845 | 0.6922866 | 14.10607 | 3.134223 | 24.61973 | 3.134223 | 24.61973
(-4.0, 2.0, 2.0) | 4 | (2.0, -4.0, 0.0) | 24 | 0.7139845 | 0.6922866 | 14.10607 | 3.134223 | 24.61973 | 3.134223 | 24.61973
(-4.0, 2.0, 2.0) | 4 | (-2.0, -4.0, 0.0) | 24 | 0.7139845 | 0.6922866 | 14.10607 | 3.134223 | 24.61973 | 3.134223 | 24.61973
(-4.0, 2.0, 2.0) | 4 | (0.0, -2.0, 4.0) | 24 | 0.7139845 | 0.6922866 | 14.10607 | 3.134223 | 24.61973 | 3.134223 | 24.61973
(-4.0, 2.0, 2.0) | 4 | (0.0, 2.0, 4.0) | 24 | 0.7139845 | 0.6922866 | 14.10607 | 3.134223 | 24.61973 | 3.134223 | 24.61973
(-4.0, 2.0, 2.0) | 4 | (0.0, -2.0, -4.0) | 24 | 0.7139845 | 0.6922866 | 14.10607 | 3.134223 | 24.61973 | 3.134223 | 24.61973
(-4.0, 2.0, 2.0) | 4 | (0.0, 2.0, -4.0) | 24 | 0.7139845 | 0.6922866 | 14.10607 | 3.134223 | 24.61973 | 3.134223 | 24.61973
(-4.0, -2.0, 2.0) | 4 | (-4.0, 0.0, 2.0) | 24 | 0.7139845 | 0.6922866 | 14.10607 | 3.134223 | 24.61973 | 3.134223 | 24.61973
(-4.0, -2.0, 2.0) | 4 | (-4.0, 0.0, -2.0) | 24 | 0.7139845 | 0.6922866 | 14.10607 | 3.134223 | 24.61973 | 3.134223 | 24.61973
(-4.0, -2.0, 2.0) | 4 | (-4.0, -2.0, 0.0) | 24 | 0.7139845 | 0.6922866 | 14.10607 | 3.134223 | 24.61973 | 3.134223 | 24.61973
(-4.0, -2.0, 2.0) | 4 | (-4.0, 2.0, 0.0) | 24 | 0.7139845 | 0.6922866 | 14.10607 | 3.134223 | 24.61973 | 3.134223 | 24.61973
(-4.0, -2.0, 2.0) | 4 | (0.0, 4.0, -2.0) | 24 | 0.7139845 | 0.6922866 | 14.10607 | 3.134223 | 24.61973 | 3.134223 | 24.61973
(-4.0, -2.0, 2.0) | 4 | (0.0, 4.0, 2.0) | 24 | 0.7139845 | 0.6922866 | 14.10607 | 3.134223 | 24.61973 | 3.134223 | 24.61973
(-4.0, -2.0, 2.0) | 4 | (0.0, -4.0, -2.0) | 24 | 0.7139845 | 0.6922866 | 14.10607 | 3.134223 | 24.61973 | 3.134223 | 24.61973
(-4.0, -2.0, 2.0) | 4 | (0.0, -4.0, 2.0) | 24 | 0.7139845 | 0.6922866 | 14.10607 | 3.134223 | 24.61973 | 3.134223 | 24.61973
(-4.0, -2.0, 2.0) | 4 | (-2.0, 0.0, 4.0) | 24 | 0.7139845 | 0.6922866 | 14.10607 | 3.134223 | 24.61973 | 3.134223 | 24.61973
(-4.0, -2.0, 2.0) | 4 | (2.0, 0.0, 4.0) | 24 | 0.7139845 | 0.6922866 | 14.10607 | 3.134223 | 24.61973 | 3.134223 | 24.61973
(-4.0, -2.0, 2.0) | 4 | (2.0, 0.0, -4.0) | 24 | 0.7139845 | 0.6922866 | 14.10607 | 3.134223 | 24.61973 | 3.134223 | 24.61973
(-4.0, -2.0, 2.0) | 4 | (-2.0, 0.0, -4.0) | 24 | 0.7139845 | 0.6922866 | 14.10607 | 3.134223 | 24.61973 | 3.134223 | 24.61973
(4.0, 2.0, -2.0) | 4 | (4.0, 0.0, -2.0) | 24 | 0.7139845 | 0.6922866 | 14.10607 | 3.134223 | 24.61973 | 3.134223 | 24.61973
(4.0, 2.0, -2.0) | 4 | (4.0, 0.0, 2.0) | 24 | 0.7139845 | 0.6922866 | 14.10607 | 3.134223 | 24.61973 | 3.134223 | 24.61973
(4.0, 2.0, -2.0) | 4 | (4.0, 2.0, 0.0) | 24 | 0.7139845 | 0.6922866 | 14.10607 | 3.134223 | 24.61973 | 3.134223 | 24.61973
(4.0, 2.0, -2.0) | 4 | (4.0, -2.0, 0.0) | 24 | 0.7139845 | 0.6922866 | 14.10607 | 3.134223 | 24.61973 | 3.134223 | 24.61973
(4.0, 2.0, -2.0) | 4 | (0.0, -4.0, 2.0) | 24 | 0.7139845 | 0.6922866 | 14.10607 | 3.134223 | 24.61973 | 3.134223 | 24.61973
(4.0, 2.0, -2.0) | 4 | (0.0, -4.0, -2.0) | 24 | 0.7139845 | 0.6922866 | 14.10607 | 3.134223 | 24.61973 | 3.134223 | 24.61973
(4.0, 2.0, -2.0) | 4 | (0.0, 4.0, 2.0) | 24 | 0.7139845 | 0.6922866 | 14.10607 | 3.134223 | 24.61973 | 3.134223 | 24.61973
(4.0, 2.0, -2.0) | 4 | (0.0, 4.0, -2.0) | 24 | 0.7139845 | 0.6922866 | 14.10607 | 3.134223 | 24.61973 | 3.134223 | 24.61973
(4.0, 2.0, -2.0) | 4 | (2.0, 0.0, -4.0) | 24 | 0.7139845 | 0.6922866 | 14.10607 | 3.134223 | 24.61973 | 3.134223 | 24.61973
(4.0, 2.0, -2.0) | 4 | (-2.0, 0.0, -4.0) | 24 | 0.7139845 | 0.6922866 | 14.10607 | 3.134223 | 24.61973 | 3.134223 | 24.61973
(4.0, 2.0, -2.0) | 4 | (-2.0, 0.0, 4.0) | 24 | 0.7139845 | 0.6922866 | 14.10607 | 3.134223 | 24.61973 | 3.134223 | 24.61973
(4.0, 2.0, -2.0) | 4 | (2.0, 0.0, 4.0) | 24 | 0.7139845 | 0.6922866 | 14.10607 | 3.134223 | 24.61973 | 3.134223 | 24.61973
(-2.0, 3.0, -4.0) | 4 | (-2.0, -0.5, -3.5) | 48 | 0.7134125 | 0.7621825 | 1.746218 | -6.398735 | 3.047725 | -6.398735 | 3.047725
(-2.0, 3.0, -4.0) | 4 | (-2.0, 0.5, 3.5) | 48 | 0.7134125 | 0.7621825 | 1.746218 | -6.398735 | 3.047725 | -6.398735 | 3.047725
(-2.0, 3.0, -4.0) | 4 | (-2.0, 3.5, -0.5) | 48 | 0.7134125 | 0.7621825 | 1.746218 | -6.398735 | 3.047725 | -6.398735 | 3.047725
(-2.0, 3.0, -4.0) | 4 | (-2.0, -3.5, 0.5) | 48 | 0.7134125 | 0.7621825 | 1.746218 | -6.398735 | 3.047725 | -6.398735 | 3.047725
(-2.0, 3.0, -4.0) | 4 | (0.5, 2.0, 3.5) | 48 | 0.7134125 | 0.7621825 | 1.746218 | -6.398735 | 3.047725 | -6.398735 | 3.047725
(-2.0, 3.0, -4.0) | 4 | (-0.5, 2.0, -3.5) | 48 | 0.7134125 | 0.7621825 | 1.746218 | -6.398735 | 3.047725 | -6.398735 | 3.047725
(-2.0, 3.0, -4.0) | 4 | (-0.5, -2.0, 3.5) | 48 | 0.7134125 | 0.7621825 | 1.746218 | -6.398735 | 3.047725 | -6.398735 | 3.047725
(-2.0, 3.0, -4.0) | 4 | (0.5, -2.0, -3.5) | 48 | 0.7134125 | 0.7621825 | 1.746218 | -6.398735 | 3.047725 | -6.398735 | 3.047725
(-2.0, 3.0, -4.0) | 4 | (3.5, 0.5, 2.0) | 48 | 0.7134125 | 0.7621825 | 1.746218 | -6.398735 | 3.047725 | -6.398735 | 3.047725
(-2.0, 3.0, -4.0) | 4 | (-3.5, -0.5, 2.0) | 48 | 0.7134125 | 0.7621825 | 1.746218 | -6.398735 | 3.047725 | -6.398735 | 3.047725
(-2.0, 3.0, -4.0) | 4 | (-3.5, 0.5, -2.0) | 48 | 0.7134125 | 0.7621825 | 1.746218 | -6.398735 | 3.047725 | -6.398735 | 3.047725
(-2.0, 3.0, -4.0) | 4 | (3.5, -0.5, -2.0) | 48 | 0.7134125 | 0.7621825 | 1.746218 | -6.398735 | 3.047725 | -6.398735 | 3.047725
(2.0, -3.0, 4.0) | 4 | (2.0, 0.5, 3.5) | 48 | 0.7134125 | 0.7621825 | 1.746218 | -6.398735 | 3.047725 | -6.398735 | 3.047725
(2.0, -3.0, 4.0) | 4 | (2.0, -0.5, -3.5) | 48 | 0.7134125 | 0.7621825 | 1.746218 | -6.398735 | 3.047725 | -6.398735 | 3.047725
(2.0, -3.0, 4.0) | 4 | (2.0, -3.5, 0.5) | 48 | 0.7134125 | 0.7621825 | 1.746218 | -6.398735 | 3.047725 | -6.398735 | 3.047725
(2.0, -3.0, 4.0) | 4 | (2.0, 3.5, -0.5) | 48 | 0.7134125 | 0.7621825 | 1.746218 | -6.398735 | 3.047725 | -6.398735 | 3.047725
(2.0, -3.0, 4.0) | 4 | (-0.5, -2.0, -3.5) | 48 | 0.7134125 | 0.7621825 | 1.746218 | -6.398735 | 3.047725 | -6.398735 | 3.047725
(2.0, -3.0, 4.0) | 4 | (0.5, -2.0, 3.5) | 48 | 0.7134125 | 0.7621825 | 1.746218 | -6.398735 | 3.047725 | -6.398735 | 3.047725
(2.0, -3.0, 4.0) | 4 | (0.5, 2.0, -3.5) | 48 | 0.7134125 | 0.7621825 | 1.746218 | -6.398735 | 3.047725 | -6.398735 | 3.047725
(2.0, -3.0, 4.0) | 4 | (-0.5, 2.0, 3.5) | 48 | 0.7134125 | 0.7621825 | 1.746218 | -6.398735 | 3.047725 | -6.398735 | 3.047725
(2.0, -3.0, 4.0) | 4 | (-3.5, -0.5, -2.0) | 48 | 0.7134125 | 0.7621825 | 1.746218 | -6.398735 | 3.047725 | -6.398735 | 3.047725
(2.0, -3.0, 4.0) | 4 | (3.5, 0.5, -2.0) | 48 | 0.7134125 | 0.7621825 | 1.746218 | -6.398735 | 3.047725 | -6.398735 | 3.047725
(2.0, -3.0, 4.0) | 4 | (3.5, -0.5, 2.0) | 48 | 0.7134125 | 0.7621825 | 1.746218 | -6.398735 | 3.047725 | -6.398735 | 3.047725
(2.0, -3.0, 4.0) | 4 | (-3.5, 0.5, 2.0) | 48 | 0.7134125 | 0.7621825 | 1.746218 | -6.398735 | 3.047725 | -6.398735 | 3.047725
(-2.0, -3.0, -4.0) | 4 | (-2.0, -3.5, -0.5) | 48 | 0.7134125 | 0.7621825 | 1.746218 | -6.398735 | 3.047725 | -6.398735 | 3.047725
(-2.0, -3.0, -4.0) | 4 | (-2.0, 3.5, 0.5) | 48 | 0.7134125 | 0.7621825 | 1.746218 | -6.398735 | 3.047725 | -6.398735 | 3.047725
(-2.0, -3.0, -4.0) | 4 | (-2.0, 0.5, -3.5) | 48 | 0.7134125 | 0.7621825 | 1.746218 | -6.398735 | 3.047725 | -6.398735 | 3.047725
(-2.0, -3.0, -4.0) | 4 | (-2.0, -0.5, 3.5) | 48 | 0.7134125 | 0.7621825 | 1.746218 | -6.398735 | 3.047725 | -6.398735 | 3.047725
(-2.0, -3.0, -4.0) | 4 | (3.5, 2.0, 0.5) | 48 | 0.7134125 | 0.7621825 | 1.746218 | -6.398735 | 3.047725 | -6.398735 | 3.047725
(-2.0, -3.0, -4.0) | 4 | (-3.5, 2.0, -0.5) | 48 | 0.7134125 | 0.7621825 | 1.746218 | -6.398735 | 3.047725 | -6.398735 | 3.047725
(-2.0, -3.0, -4.0) | 4 | (-3.5, -2.0, 0.5) | 48 | 0.7134125 | 0.7621825 | 1.746218 | -6.398735 | 3.047725 | -6.398735 | 3.047725
(-2.0, -3.0, -4.0) | 4 | (3.5, -2.0, -0.5) | 48 | 0.7134125 | 0.7621825 | 1.746218 | -6.398735 | 3.047725 | -6.398735 | 3.047725
(-2.0, -3.0, -4.0) | 4 | (0.5, 3.5, 2.0) | 48 | 0.7134125 | 0.7621825 | 1.746218 | -6.398735 | 3.047725 | -6.398735 | 3.047725
(-2.0, -3.0, -4.0) | 4 | (-0.5, -3.5, 2.0) | 48 | 0.7134125 | 0.7621825 | 1.746218 | -6.398735 | 3.047725 | -6.398735 | 3.047725
(-2.0, -3.0, -4.0) | 4 | (-0.5, 3.5, -2.0) | 48 | 0.7134125 | 0.7621825 | 1.746218 | -6.398735 | 3.047725 | -6.398735 | 3.047725
(-2.0, -3.0, -4.0) | 4 | (0.5, -3.5, -2.0) | 48 | 0.7134125 | 0.7621825 | 1.746218 | -6.398735 | 3.047725 | -6.398735 | 3.047725
(2.0, 3.0, 4.0) | 4 | (2.0, 3.5, 0.5) | 48 | 0.7134125 | 0.7621825 | 1.746218 | -6.398735 | 3.047725 | -6.398735 | 3.047725
(2.0, 3.0, 4.0) | 4 | (2.0, -3.5, -0.5) | 48 | 0.7134125 | 0.7621825 | 1.746218 | -6.398735 | 3.047725 | -6.398735 | 3.047725
(2.0, 3.0, 4.0) | 4 | (2.0, -0.5, 3.5) | 48 | 0.7134125 | 0.7621825 | 1.746218 | -6.398735 | 3.047725 | -6.398735 | 3.047725
(2.0, 3.0, 4.0) | 4 | (2.0, 0.5, -3.5) | 48 | 0.7134125 | 0.7621825 | 1.746218 | -6.398735 | 3.047725 | -6.398735 | 3.047725
(2.0, 3.0, 4.0) | 4 | (-3.5, -2.0, -0.5) | 48 | 0.7134125 | 0.7621825 | 1.746218 | -6.398735 | 3.047725 | -6.398735 | 3.047725
(2.0, 3.0, 4.0) | 4 | (3.5, -2.0, 0.5) | 48 | 0.7134125 | 0.7621825 | 1.746218 | -6.398735 | 3.047725 | -6.398735 | 3.047725
(2.0, 3.0, 4.0) | 4 | (3.5, 2.0, -0.5) | 48 | 0.7134125 | 0.7621825 | 1.746218 | -6.398735 | 3.047725 | -6.398735 | 3.047725
(2.0, 3.0, 4.0) | 4 | (-3.5, 2.0, 0.5) | 48 | 0.7134125 | 0.7621825 | 1.746218 | -6.398735 | 3.047725 | -6.398735 | 3.047725
(2.0, 3.0, 4.0) | 4 | (-0.5, -3.5, -2.0) | 48 | 0.7134125 | 0.7621825 | 1.746218 | -6.398735 | 3.047725 | -6.398735 | 3.047725
(2.0, 3.0, 4.0) | 4 | (0.5, 3.5, -2.0) | 48 | 0.7134125 | 0.7621825 | 1.746218 | -6.398735 | 3.047725 | -6.398735 | 3.047725
(2.0, 3.0, 4.0) | 4 | (0.5, -3.5, 2.0) | 48 | 0.7134125 | 0.7621825 | 1.746218 | -6.398735 | 3.047725 | -6.398735 | 3.047725
(2.0, 3.0, 4.0) | 4 | (-0.5, 3.5, 2.0) | 48 | 0.7134125 | 0.7621825 | 1.746218 | -6.398735 | 3.047725 | -6.398735 | 3.047725
(3.0, -4.0, 0.0) | 4 | (3.0, -2.0, 2.0) | 24 | 0.7108713 | 0.7508903 | 9.779792 | -5.329534 | 17.06896 | -5.329534 | 17.06896
(3.0, -4.0, 0.0) | 4 | (3.0, 2.0, -2.0) | 24 | 0.7108713 | 0.7508903 | 9.779792 | -5.329534 | 17.06896 | -5.329534 | 17.06896
(3.0, -4.0, 0.0) | 4 | (3.0, -2.0, -2.0) | 24 | 0.7108713 | 0.7508903 | 9.779792 | -5.329534 | 17.06896 | -5.329534 | 17.06896
(3.0, -4.0, 0.0) | 4 | (3.0, 2.0, 2.0) | 24 | 0.7108713 | 0.7508903 | 9.779792 | -5.329534 | 17.06896 | -5.329534 | 17.06896
(3.0, -4.0, 0.0) | 4 | (2.0, -3.0, -2.0) | 24 | 0.7108713 | 0.7508903 | 9.779792 | -5.329534 | 17.06896 | -5.329534 | 17.06896
(3.0, -4.0, 0.0) | 4 | (-2.0, -3.0, 2.0) | 24 | 0.7108713 | 0.7508903 | 9.779792 | -5.329534 | 17.06896 | -5.329534 | 17.06896
(3.0, -4.0, 0.0) | 4 | (-2.0, 3.0, -2.0) | 24 | 0.7108713 | 0.7508903 | 9.779792 | -5.329534 | 17.06896 | -5.329534 | 17.06896
(3.0, -4.0, 0.0) | 4 | (2.0, 3.0, 2.0) | 24 | 0.7108713 | 0.7508903 | 9.779792 | -5.329534 | 17.06896 | -5.329534 | 17.06896
(3.0, -4.0, 0.0) | 4 | (-2.0, 2.0, -3.0) | 24 | 0.7108713 | 0.7508903 | 9.779792 | -5.329534 | 17.06896 | -5.329534 | 17.06896
(3.0, -4.0, 0.0) | 4 | (2.0, -2.0, -3.0) | 24 | 0.7108713 | 0.7508903 | 9.779792 | -5.329534 | 17.06896 | -5.329534 | 17.06896
(3.0, -4.0, 0.0) | 4 | (2.0, 2.0, 3.0) | 24 | 0.7108713 | 0.7508903 | 9.779792 | -5.329534 | 17.06896 | -5.329534 | 17.06896
(3.0, -4.0, 0.0) | 4 | (-2.0, -2.0, 3.0) | 24 | 0.7108713 | 0.7508903 | 9.779792 | -5.329534 | 17.06896 | -5.329534 | 17.06896
(-3.0, 4.0, 0.0) | 4 | (-3.0, 2.0, -2.0) | 24 | 0.7108713 | 0.7508903 | 9.779792 | -5.329534 | 17.06896 | -5.329534 | 17.06896
(-3.0, 4.0, 0.0) | 4 | (-3.0, -2.0, 2.0) | 24 | 0.7108713 | 0.7508903 | 9.779792 | -5.329534 | 17.06896 | -5.329534 | 17.06896
(-3.0, 4.0, 0.0) | 4 | (-3.0, 2.0, 2.0) | 24 | 0.7108713 | 0.7508903 | 9.779792 | -5.329534 | 17.06896 | -5.329534 | 17.06896
(-3.0, 4.0, 0.0) | 4 | (-3.0, -2.0, -2.0) | 24 | 0.7108713 | 0.7508903 | 9.779792 | -5.329534 | 17.06896 | -5.329534 | 17.06896
(-3.0, 4.0, 0.0) | 4 | (-2.0, 3.0, 2.0) | 24 | 0.7108713 | 0.7508903 | 9.779792 | -5.329534 | 17.06896 | -5.329534 | 17.06896
(-3.0, 4.0, 0.0) | 4 | (2.0, 3.0, -2.0) | 24 | 0.7108713 | 0.7508903 | 9.779792 | -5.329534 | 17.06896 | -5.329534 | 17.06896
(-3.0, 4.0, 0.0) | 4 | (2.0, -3.0, 2.0) | 24 | 0.7108713 | 0.7508903 | 9.779792 | -5.329534 | 17.06896 | -5.329534 | 17.06896
(-3.0, 4.0, 0.0) | 4 | (-2.0, -3.0, -2.0) | 24 | 0.7108713 | 0.7508903 | 9.779792 | -5.329534 | 17.06896 | -5.329534 | 17.06896
(-3.0, 4.0, 0.0) | 4 | (2.0, -2.0, 3.0) | 24 | 0.7108713 | 0.7508903 | 9.779792 | -5.329534 | 17.06896 | -5.329534 | 17.06896
(-3.0, 4.0, 0.0) | 4 | (-2.0, 2.0, 3.0) | 24 | 0.7108713 | 0.7508903 | 9.779792 | -5.329534 | 17.06896 | -5.329534 | 17.06896
(-3.0, 4.0, 0.0) | 4 | (-2.0, -2.0, -3.0) | 24 | 0.7108713 | 0.7508903 | 9.779792 | -5.329534 | 17.06896 | -5.329534 | 17.06896
(-3.0, 4.0, 0.0) | 4 | (2.0, 2.0, -3.0) | 24 | 0.7108713 | 0.7508903 | 9.779792 | -5.329534 | 17.06896 | -5.329534 | 17.06896
(-3.0, -4.0, 0.0) | 4 | (-3.0, -2.0, 2.0) | 24 | 0.7108713 | 0.7508903 | 9.779792 | -5.329534 | 17.06896 | -5.329534 | 17.06896
(-3.0, -4.0, 0.0) | 4 | (-3.0, 2.0, -2.0) | 24 | 0.7108713 | 0.7508903 | 9.779792 | -5.329534 | 17.06896 | -5.329534 | 17.06896
(-3.0, -4.0, 0.0) | 4 | (-3.0, -2.0, -2.0) | 24 | 0.7108713 | 0.7508903 | 9.779792 | -5.329534 | 17.06896 | -5.329534 | 17.06896
(-3.0, -4.0, 0.0) | 4 | (-3.0, 2.0, 2.0) | 24 | 0.7108713 | 0.7508903 | 9.779792 | -5.329534 | 17.06896 | -5.329534 | 17.06896
(-3.0, -4.0, 0.0) | 4 | (2.0, 3.0, -2.0) | 24 | 0.7108713 | 0.7508903 | 9.779792 | -5.329534 | 17.06896 | -5.329534 | 17.06896
(-3.0, -4.0, 0.0) | 4 | (-2.0, 3.0, 2.0) | 24 | 0.7108713 | 0.7508903 | 9.779792 | -5.329534 | 17.06896 | -5.329534 | 17.06896
(-3.0, -4.0, 0.0) | 4 | (-2.0, -3.0, -2.0) | 24 | 0.7108713 | 0.7508903 | 9.779792 | -5.329534 | 17.06896 | -5.329534 | 17.06896
(-3.0, -4.0, 0.0) | 4 | (2.0, -3.0, 2.0) | 24 | 0.7108713 | 0.7508903 | 9.779792 | -5.329534 | 17.06896 | -5.329534 | 17.06896
(-3.0, -4.0, 0.0) | 4 | (-2.0, 2.0, 3.0) | 24 | 0.7108713 | 0.7508903 | 9.779792 | -5.329534 | 17.06896 | -5.329534 | 17.06896
(-3.0, -4.0, 0.0) | 4 | (2.0, -2.0, 3.0) | 24 | 0.7108713 | 0.7508903 | 9.779792 | -5.329534 | 17.06896 | -5.329534 | 17.06896
(-3.0, -4.0, 0.0) | 4 | (2.0, 2.0, -3.0) | 24 | 0.7108713 | 0.7508903 | 9.779792 | -5.329534 | 17.06896 | -5.329534 | 17.06896
(-3.0, -4.0, 0.0) | 4 | (-2.0, -2.0, -3.0) | 24 | 0.7108713 | 0.7508903 | 9.779792 | -5.329534 | 17.06896 | -5.329534 | 17.06896
(3.0, 4.0, 0.0) | 4 | (3.0, 2.0, -2.0) | 24 | 0.7108713 | 0.7508903 | 9.779792 | -5.329534 | 17.06896 | -5.329534 | 17.06896
(3.0, 4.0, 0.0) | 4 | (3.0, -2.0, 2.0) | 24 | 0.7108713 | 0.7508903 | 9.779792 | -5.329534 | 17.06896 | -5.329534 | 17.06896
(3.0, 4.0, 0.0) | 4 | (3.0, 2.0, 2.0) | 24 | 0.7108713 | 0.7508903 | 9.779792 | -5.329534 | 17.06896 | -5.329534 | 17.06896
(3.0, 4.0, 0.0) | 4 | (3.0, -2.0, -2.0) | 24 | 0.7108713 | 0.7508903 | 9.779792 | -5.329534 | 17.06896 | -5.329534 | 17.06896
(3.0, 4.0, 0.0) | 4 | (-2.0, -3.0, 2.0) | 24 | 0.7108713 | 0.7508903 | 9.779792 | -5.329534 | 17.06896 | -5.329534 | 17.06896
(3.0, 4.0, 0.0) | 4 | (2.0, -3.0, -2.0) | 24 | 0.7108713 | 0.7508903 | 9.779792 | -5.329534 | 17.06896 | -5.329534 | 17.06896
(3.0, 4.0, 0.0) | 4 | (2.0, 3.0, 2.0) | 24 | 0.7108713 | 0.7508903 | 9.779792 | -5.329534 | 17.06896 | -5.329534 | 17.06896
(3.0, 4.0, 0.0) | 4 | (-2.0, 3.0, -2.0) | 24 | 0.7108713 | 0.7508903 | 9.779792 | -5.329534 | 17.06896 | -5.329534 | 17.06896
(3.0, 4.0, 0.0) | 4 | (2.0, -2.0, -3.0) | 24 | 0.7108713 | 0.7508903 | 9.779792 | -5.329534 | 17.06896 | -5.329534 | 17.06896
(3.0, 4.0, 0.0) | 4 | (-2.0, 2.0, -3.0) | 24 | 0.7108713 | 0.7508903 | 9.779792 | -5.329534 | 17.06896 | -5.329534 | 17.06896
(3.0, 4.0, 0.0) | 4 | (-2.0, -2.0, 3.0) | 24 | 0.7108713 | 0.7508903 | 9.779792 | -5.329534 | 17.06896 | -5.329534 | 17.06896
(3.0, 4.0, 0.0) | 4 | (2.0, 2.0, 3.0) | 24 | 0.7108713 | 0.7508903 | 9.779792 | -5.329534 | 17.06896 | -5.329534 | 17.06896
(4.0, 0.0, 1.0) | 2 | (4.0, 0.5, 0.5) | 24 | 0.7098288 | 0.7621825 | 11.82151 | -6.86892 | 20.63243 | -6.86892 | 20.63243
(4.0, 0.0, 1.0) | 2 | (4.0, -0.5, -0.5) | 24 | 0.7098288 | 0.7621825 | 11.82151 | -6.86892 | 20.63243 | -6.86892 | 20.63243
(4.0, 0.0, 1.0) | 2 | (4.0, -0.5, 0.5) | 24 | 0.7098288 | 0.7621825 | 11.82151 | -6.86892 | 20.63243 | -6.86892 | 20.63243
(4.0, 0.0, 1.0) | 2 | (4.0, 0.5, -0.5) | 24 | 0.7098288 | 0.7621825 | 11.82151 | -6.86892 | 20.63243 | -6.86892 | 20.63243
(4.0, 0.0, 1.0) | 2 | (-0.5, -4.0, -0.5) | 24 | 0.7098288 | 0.7621825 | 11.82151 | -6.86892 | 20.63243 | -6.86892 | 20.63243
(4.0, 0.0, 1.0) | 2 | (0.5, -4.0, 0.5) | 24 | 0.7098288 | 0.7621825 | 11.82151 | -6.86892 | 20.63243 | -6.86892 | 20.63243
(4.0, 0.0, 1.0) | 2 | (0.5, 4.0, -0.5) | 24 | 0.7098288 | 0.7621825 | 11.82151 | -6.86892 | 20.63243 | -6.86892 | 20.63243
(4.0, 0.0, 1.0) | 2 | (-0.5, 4.0, 0.5) | 24 | 0.7098288 | 0.7621825 | 11.82151 | -6.86892 | 20.63243 | -6.86892 | 20.63243
(4.0, 0.0, 1.0) | 2 | (-0.5, -0.5, -4.0) | 24 | 0.7098288 | 0.7621825 | 11.82151 | -6.86892 | 20.63243 | -6.86892 | 20.63243
(4.0, 0.0, 1.0) | 2 | (0.5, 0.5, -4.0) | 24 | 0.7098288 | 0.7621825 | 11.82151 | -6.86892 | 20.63243 | -6.86892 | 20.63243
(4.0, 0.0, 1.0) | 2 | (0.5, -0.5, 4.0) | 24 | 0.7098288 | 0.7621825 | 11.82151 | -6.86892 | 20.63243 | -6.86892 | 20.63243
(4.0, 0.0, 1.0) | 2 | (-0.5, 0.5, 4.0) | 24 | 0.7098288 | 0.7621825 | 11.82151 | -6.86892 | 20.63243 | -6.86892 | 20.63243
(-4.0, 0.0, -1.0) | 2 | (-4.0, -0.5, -0.5) | 24 | 0.7098288 | 0.7621825 | 11.82151 | -6.86892 | 20.63243 | -6.86892 | 20.63243
(-4.0, 0.0, -1.0) | 2 | (-4.0, 0.5, 0.5) | 24 | 0.7098288 | 0.7621825 | 11.82151 | -6.86892 | 20.63243 | -6.86892 | 20.63243
(-4.0, 0.0, -1.0) | 2 | (-4.0, 0.5, -0.5) | 24 | 0.7098288 | 0.7621825 | 11.82151 | -6.86892 | 20.63243 | -6.86892 | 20.63243
(-4.0, 0.0, -1.0) | 2 | (-4.0, -0.5, 0.5) | 24 | 0.7098288 | 0.7621825 | 11.82151 | -6.86892 | 20.63243 | -6.86892 | 20.63243
(-4.0, 0.0, -1.0) | 2 | (0.5, 4.0, 0.5) | 24 | 0.7098288 | 0.7621825 | 11.82151 | -6.86892 | 20.63243 | -6.86892 | 20.63243
(-4.0, 0.0, -1.0) | 2 | (-0.5, 4.0, -0.5) | 24 | 0.7098288 | 0.7621825 | 11.82151 | -6.86892 | 20.63243 | -6.86892 | 20.63243
(-4.0, 0.0, -1.0) | 2 | (-0.5, -4.0, 0.5) | 24 | 0.7098288 | 0.7621825 | 11.82151 | -6.86892 | 20.63243 | -6.86892 | 20.63243
(-4.0, 0.0, -1.0) | 2 | (0.5, -4.0, -0.5) | 24 | 0.7098288 | 0.7621825 | 11.82151 | -6.86892 | 20.63243 | -6.86892 | 20.63243
(-4.0, 0.0, -1.0) | 2 | (0.5, 0.5, 4.0) | 24 | 0.7098288 | 0.7621825 | 11.82151 | -6.86892 | 20.63243 | -6.86892 | 20.63243
(-4.0, 0.0, -1.0) | 2 | (-0.5, -0.5, 4.0) | 24 | 0.7098288 | 0.7621825 | 11.82151 | -6.86892 | 20.63243 | -6.86892 | 20.63243
(-4.0, 0.0, -1.0) | 2 | (-0.5, 0.5, -4.0) | 24 | 0.7098288 | 0.7621825 | 11.82151 | -6.86892 | 20.63243 | -6.86892 | 20.63243
(-4.0, 0.0, -1.0) | 2 | (0.5, -0.5, -4.0) | 24 | 0.7098288 | 0.7621825 | 11.82151 | -6.86892 | 20.63243 | -6.86892 | 20.63243
(4.0, 0.0, -4.0) | 2 | (4.0, -2.0, -2.0) | 24 | 0.7092527 | 0.6319684 | 13.30219 | 12.22914 | 23.21669 | 12.22914 | 23.21669
(4.0, 0.0, -4.0) | 2 | (4.0, 2.0, 2.0) | 24 | 0.7092527 | 0.6319684 | 13.30219 | 12.22914 | 23.21669 | 12.22914 | 23.21669
(4.0, 0.0, -4.0) | 2 | (4.0, 2.0, -2.0) | 24 | 0.7092527 | 0.6319684 | 13.30219 | 12.22914 | 23.21669 | 12.22914 | 23.21669
(4.0, 0.0, -4.0) | 2 | (4.0, -2.0, 2.0) | 24 | 0.7092527 | 0.6319684 | 13.30219 | 12.22914 | 23.21669 | 12.22914 | 23.21669
(4.0, 0.0, -4.0) | 2 | (2.0, -4.0, 2.0) | 24 | 0.7092527 | 0.6319684 | 13.30219 | 12.22914 | 23.21669 | 12.22914 | 23.21669
(4.0, 0.0, -4.0) | 2 | (-2.0, -4.0, -2.0) | 24 | 0.7092527 | 0.6319684 | 13.30219 | 12.22914 | 23.21669 | 12.22914 | 23.21669
(4.0, 0.0, -4.0) | 2 | (-2.0, 4.0, 2.0) | 24 | 0.7092527 | 0.6319684 | 13.30219 | 12.22914 | 23.21669 | 12.22914 | 23.21669
(4.0, 0.0, -4.0) | 2 | (2.0, 4.0, -2.0) | 24 | 0.7092527 | 0.6319684 | 13.30219 | 12.22914 | 23.21669 | 12.22914 | 23.21669
(4.0, 0.0, -4.0) | 2 | (2.0, 2.0, -4.0) | 24 | 0.7092527 | 0.6319684 | 13.30219 | 12.22914 | 23.21669 | 12.22914 | 23.21669
(4.0, 0.0, -4.0) | 2 | (-2.0, -2.0, -4.0) | 24 | 0.7092527 | 0.6319684 | 13.30219 | 12.22914 | 23.21669 | 12.22914 | 23.21669
(4.0, 0.0, -4.0) | 2 | (-2.0, 2.0, 4.0) | 24 | 0.7092527 | 0.6319684 | 13.30219 | 12.22914 | 23.21669 | 12.22914 | 23.21669
(4.0, 0.0, -4.0) | 2 | (2.0, -2.0, 4.0) | 24 | 0.7092527 | 0.6319684 | 13.30219 | 12.22914 | 23.21669 | 12.22914 | 23.21669
(-4.0, 0.0, 4.0) | 2 | (-4.0, 2.0, 2.0) | 24 | 0.7092527 | 0.6319684 | 13.30219 | 12.22914 | 23.21669 | 12.22914 | 23.21669
(-4.0, 0.0, 4.0) | 2 | (-4.0, -2.0, -2.0) | 24 | 0.7092527 | 0.6319684 | 13.30219 | 12.22914 | 23.21669 | 12.22914 | 23.21669
(-4.0, 0.0, 4.0) | 2 | (-4.0, -2.0, 2.0) | 24 | 0.7092527 | 0.6319684 | 13.30219 | 12.22914 | 23.21669 | 12.22914 | 23.21669
(-4.0, 0.0, 4.0) | 2 | (-4.0, 2.0, -2.0) | 24 | 0.7092527 | 0.6319684 | 13.30219 | 12.22914 | 23.21669 | 12.22914 | 23.21669
(-4.0, 0.0, 4.0) | 2 | (-2.0, 4.0, -2.0) | 24 | 0.7092527 | 0.6319684 | 13.30219 | 12.22914 | 23.21669 | 12.22914 | 23.21669
(-4.0, 0.0, 4.0) | 2 | (2.0, 4.0, 2.0) | 24 | 0.7092527 | 0.6319684 | 13.30219 | 12.22914 | 23.21669 | 12.22914 | 23.21669
(-4.0, 0.0, 4.0) | 2 | (2.0, -4.0, -2.0) | 24 | 0.7092527 | 0.6319684 | 13.30219 | 12.22914 | 23.21669 | 12.22914 | 23.21669
(-4.0, 0.0, 4.0) | 2 | (-2.0, -4.0, 2.0) | 24 | 0.7092527 | 0.6319684 | 13.30219 | 12.22914 | 23.21669 | 12.22914 | 23.21669
(-4.0, 0.0, 4.0) | 2 | (-2.0, -2.0, 4.0) | 24 | 0.7092527 | 0.6319684 | 13.30219 | 12.22914 | 23.21669 | 12.22914 | 23.21669
(-4.0, 0.0, 4.0) | 2 | (2.0, 2.0, 4.0) | 24 | 0.7092527 | 0.6319684 | 13.30219 | 12.22914 | 23.21669 | 12.22914 | 23.21669
(-4.0, 0.0, 4.0) | 2 | (2.0, -2.0, -4.0) | 24 | 0.7092527 | 0.6319684 | 13.30219 | 12.22914 | 23.21669 | 12.22914 | 23.21669
(-4.0, 0.0, 4.0) | 2 | (-2.0, 2.0, -4.0) | 24 | 0.7092527 | 0.6319684 | 13.30219 | 12.22914 | 23.21669 | 12.22914 | 23.21669
(-2.0, 4.0, -3.0) | 4 | (-2.0, 0.5, -3.5) | 48 | 0.7053659 | 0.7621825 | 2.636974 | -7.454459 | 4.602388 | -7.454459 | 4.602388
(-2.0, 4.0, -3.0) | 4 | (-2.0, -0.5, 3.5) | 48 | 0.7053659 | 0.7621825 | 2.636974 | -7.454459 | 4.602388 | -7.454459 | 4.602388
(-2.0, 4.0, -3.0) | 4 | (-2.0, 3.5, 0.5) | 48 | 0.7053659 | 0.7621825 | 2.636974 | -7.454459 | 4.602388 | -7.454459 | 4.602388
(-2.0, 4.0, -3.0) | 4 | (-2.0, -3.5, -0.5) | 48 | 0.7053659 | 0.7621825 | 2.636974 | -7.454459 | 4.602388 | -7.454459 | 4.602388
(-2.0, 4.0, -3.0) | 4 | (-0.5, 2.0, 3.5) | 48 | 0.7053659 | 0.7621825 | 2.636974 | -7.454459 | 4.602388 | -7.454459 | 4.602388
(-2.0, 4.0, -3.0) | 4 | (0.5, 2.0, -3.5) | 48 | 0.7053659 | 0.7621825 | 2.636974 | -7.454459 | 4.602388 | -7.454459 | 4.602388
(-2.0, 4.0, -3.0) | 4 | (0.5, -2.0, 3.5) | 48 | 0.7053659 | 0.7621825 | 2.636974 | -7.454459 | 4.602388 | -7.454459 | 4.602388
(-2.0, 4.0, -3.0) | 4 | (-0.5, -2.0, -3.5) | 48 | 0.7053659 | 0.7621825 | 2.636974 | -7.454459 | 4.602388 | -7.454459 | 4.602388
(-2.0, 4.0, -3.0) | 4 | (3.5, -0.5, 2.0) | 48 | 0.7053659 | 0.7621825 | 2.636974 | -7.454459 | 4.602388 | -7.454459 | 4.602388
(-2.0, 4.0, -3.0) | 4 | (-3.5, 0.5, 2.0) | 48 | 0.7053659 | 0.7621825 | 2.636974 | -7.454459 | 4.602388 | -7.454459 | 4.602388
(-2.0, 4.0, -3.0) | 4 | (-3.5, -0.5, -2.0) | 48 | 0.7053659 | 0.7621825 | 2.636974 | -7.454459 | 4.602388 | -7.454459 | 4.602388
(-2.0, 4.0, -3.0) | 4 | (3.5, 0.5, -2.0) | 48 | 0.7053659 | 0.7621825 | 2.636974 | -7.454459 | 4.602388 | -7.454459 | 4.602388
(2.0, -4.0, 3.0) | 4 | (2.0, -0.5, 3.5) | 48 | 0.7053659 | 0.7621825 | 2.636974 | -7.454459 | 4.602388 | -7.454459 | 4.602388
(2.0, -4.0, 3.0) | 4 | (2.0, 0.5, -3.5) | 48 | 0.7053659 | 0.7621825 | 2.636974 | -7.454459 | 4.602388 | -7.454459 | 4.602388
(2.0, -4.0, 3.0) | 4 | (2.0, -3.5, -0.5) | 48 | 0.7053659 | 0.7621825 | 2.636974 | -7.454459 | 4.602388 | -7.454459 | 4.602388
(2.0, -4.0, 3.0) | 4 | (2.0, 3.5, 0.5) | 48 | 0.7053659 | 0.7621825 | 2.636974 | -7.454459 | 4.602388 | -7.454459 | 4.602388
(2.0, -4.0, 3.0) | 4 | (0.5, -2.0, -3.5) | 48 | 0.7053659 | 0.7621825 | 2.636974 | -7.454459 | 4.602388 | -7.454459 | 4.602388
(2.0, -4.0, 3.0) | 4 | (-0.5, -2.0, 3.5) | 48 | 0.7053659 | 0.7621825 | 2.636974 | -7.454459 | 4.602388 | -7.454459 | 4.602388
(2.0, -4.0, 3.0) | 4 | (-0.5, 2.0, -3.5) | 48 | 0.7053659 | 0.7621825 | 2.636974 | -7.454459 | 4.602388 | -7.454459 | 4.602388
(2.0, -4.0, 3.0) | 4 | (0.5, 2.0, 3.5) | 48 | 0.7053659 | 0.7621825 | 2.636974 | -7.454459 | 4.602388 | -7.454459 | 4.602388
(2.0, -4.0, 3.0) | 4 | (-3.5, 0.5, -2.0) | 48 | 0.7053659 | 0.7621825 | 2.636974 | -7.454459 | 4.602388 | -7.454459 | 4.602388
(2.0, -4.0, 3.0) | 4 | (3.5, -0.5, -2.0) | 48 | 0.7053659 | 0.7621825 | 2.636974 | -7.454459 | 4.602388 | -7.454459 | 4.602388
(2.0, -4.0, 3.0) | 4 | (3.5, 0.5, 2.0) | 48 | 0.7053659 | 0.7621825 | 2.636974 | -7.454459 | 4.602388 | -7.454459 | 4.602388
(2.0, -4.0, 3.0) | 4 | (-3.5, -0.5, 2.0) | 48 | 0.7053659 | 0.7621825 | 2.636974 | -7.454459 | 4.602388 | -7.454459 | 4.602388
(2.0, 4.0, 3.0) | 4 | (2.0, 3.5, -0.5) | 48 | 0.7053659 | 0.7621825 | 2.636974 | -7.454459 | 4.602388 | -7.454459 | 4.602388
(2.0, 4.0, 3.0) | 4 | (2.0, -3.5, 0.5) | 48 | 0.7053659 | 0.7621825 | 2.636974 | -7.454459 | 4.602388 | -7.454459 | 4.602388
(2.0, 4.0, 3.0) | 4 | (2.0, 0.5, 3.5) | 48 | 0.7053659 | 0.7621825 | 2.636974 | -7.454459 | 4.602388 | -7.454459 | 4.602388
(2.0, 4.0, 3.0) | 4 | (2.0, -0.5, -3.5) | 48 | 0.7053659 | 0.7621825 | 2.636974 | -7.454459 | 4.602388 | -7.454459 | 4.602388
(2.0, 4.0, 3.0) | 4 | (-3.5, -2.0, 0.5) | 48 | 0.7053659 | 0.7621825 | 2.636974 | -7.454459 | 4.602388 | -7.454459 | 4.602388
(2.0, 4.0, 3.0) | 4 | (3.5, -2.0, -0.5) | 48 | 0.7053659 | 0.7621825 | 2.636974 | -7.454459 | 4.602388 | -7.454459 | 4.602388
(2.0, 4.0, 3.0) | 4 | (3.5, 2.0, 0.5) | 48 | 0.7053659 | 0.7621825 | 2.636974 | -7.454459 | 4.602388 | -7.454459 | 4.602388
(2.0, 4.0, 3.0) | 4 | (-3.5, 2.0, -0.5) | 48 | 0.7053659 | 0.7621825 | 2.636974 | -7.454459 | 4.602388 | -7.454459 | 4.602388
(2.0, 4.0, 3.0) | 4 | (0.5, -3.5, -2.0) | 48 | 0.7053659 | 0.7621825 | 2.636974 | -7.454459 | 4.602388 | -7.454459 | 4.602388
(2.0, 4.0, 3.0) | 4 | (-0.5, 3.5, -2.0) | 48 | 0.7053659 | 0.7621825 | 2.636974 | -7.454459 | 4.602388 | -7.454459 | 4.602388
(2.0, 4.0, 3.0) | 4 | (-0.5, -3.5, 2.0) | 48 | 0.7053659 | 0.7621825 | 2.636974 | -7.454459 | 4.602388 | -7.454459 | 4.602388
(2.0, 4.0, 3.0) | 4 | (0.5, 3.5, 2.0) | 48 | 0.7053659 | 0.7621825 | 2.636974 | -7.454459 | 4.602388 | -7.454459 | 4.602388
(-2.0, -4.0, -3.0) | 4 | (-2.0, -3.5, 0.5) | 48 | 0.7053659 | 0.7621825 | 2.636974 | -7.454459 | 4.602388 | -7.454459 | 4.602388
(-2.0, -4.0, -3.0) | 4 | (-2.0, 3.5, -0.5) | 48 | 0.7053659 | 0.7621825 | 2.636974 | -7.454459 | 4.602388 | -7.454459 | 4.602388
(-2.0, -4.0, -3.0) | 4 | (-2.0, -0.5, -3.5) | 48 | 0.7053659 | 0.7621825 | 2.636974 | -7.454459 | 4.602388 | -7.454459 | 4.602388
(-2.0, -4.0, -3.0) | 4 | (-2.0, 0.5, 3.5) | 48 | 0.7053659 | 0.7621825 | 2.636974 | -7.454459 | 4.602388 | -7.454459 | 4.602388
(-2.0, -4.0, -3.0) | 4 | (3.5, 2.0, -0.5) | 48 | 0.7053659 | 0.7621825 | 2.636974 | -7.454459 | 4.602388 | -7.454459 | 4.602388
(-2.0, -4.0, -3.0) | 4 | (-3.5, 2.0, 0.5) | 48 | 0.7053659 | 0.7621825 | 2.636974 | -7.454459 | 4.602388 | -7.454459 | 4.602388
(-2.0, -4.0, -3.0) | 4 | (-3.5, -2.0, -0.5) | 48 | 0.7053659 | 0.7621825 | 2.636974 | -7.454459 | 4.602388 | -7.454459 | 4.602388
(-2.0, -4.0, -3.0) | 4 | (3.5, -2.0, 0.5) | 48 | 0.7053659 | 0.7621825 | 2.636974 | -7.454459 | 4.602388 | -7.454459 | 4.602388
(-2.0, -4.0, -3.0) | 4 | (-0.5, 3.5, 2.0) | 48 | 0.7053659 | 0.7621825 | 2.636974 | -7.454459 | 4.602388 | -7.454459 | 4.602388
(-2.0, -4.0, -3.0) | 4 | (0.5, -3.5, 2.0) | 48 | 0.7053659 | 0.7621825 | 2.636974 | -7.454459 | 4.602388 | -7.454459 | 4.602388
(-2.0, -4.0, -3.0) | 4 | (0.5, 3.5, -2.0) | 48 | 0.7053659 | 0.7621825 | 2.636974 | -7.454459 | 4.602388 | -7.454459 | 4.602388
(-2.0, -4.0, -3.0) | 4 | (-0.5, -3.5, -2.0) | 48 | 0.7053659 | 0.7621825 | 2.636974 | -7.454459 | 4.602388 | -7.454459 | 4.602388
(4.0, -1.0, 1.0) | 4 | (4.0, 0.0, 1.0) | 24 | 0.699319 | 0.7508903 | 11.64582 | -6.868018 | 20.32579 | -6.868018 | 20.32579
(4.0, -1.0, 1.0) | 4 | (4.0, 0.0, -1.0) | 24 | 0.699319 | 0.7508903 | 11.64582 | -6.868018 | 20.32579 | -6.868018 | 20.32579
(4.0, -1.0, 1.0) | 4 | (4.0, -1.0, 0.0) | 24 | 0.699319 | 0.7508903 | 11.64582 | -6.868018 | 20.32579 | -6.868018 | 20.32579
(4.0, -1.0, 1.0) | 4 | (4.0, 1.0, 0.0) | 24 | 0.699319 | 0.7508903 | 11.64582 | -6.868018 | 20.32579 | -6.868018 | 20.32579
(4.0, -1.0, 1.0) | 4 | (0.0, -4.0, -1.0) | 24 | 0.699319 | 0.7508903 | 11.64582 | -6.868018 | 20.32579 | -6.868018 | 20.32579
(4.0, -1.0, 1.0) | 4 | (0.0, -4.0, 1.0) | 24 | 0.699319 | 0.7508903 | 11.64582 | -6.868018 | 20.32579 | -6.868018 | 20.32579
(4.0, -1.0, 1.0) | 4 | (0.0, 4.0, -1.0) | 24 | 0.699319 | 0.7508903 | 11.64582 | -6.868018 | 20.32579 | -6.868018 | 20.32579
(4.0, -1.0, 1.0) | 4 | (0.0, 4.0, 1.0) | 24 | 0.699319 | 0.7508903 | 11.64582 | -6.868018 | 20.32579 | -6.868018 | 20.32579
(4.0, -1.0, 1.0) | 4 | (-1.0, 0.0, -4.0) | 24 | 0.699319 | 0.7508903 | 11.64582 | -6.868018 | 20.32579 | -6.868018 | 20.32579
(4.0, -1.0, 1.0) | 4 | (1.0, 0.0, -4.0) | 24 | 0.699319 | 0.7508903 | 11.64582 | -6.868018 | 20.32579 | -6.868018 | 20.32579
(4.0, -1.0, 1.0) | 4 | (1.0, 0.0, 4.0) | 24 | 0.699319 | 0.7508903 | 11.64582 | -6.868018 | 20.32579 | -6.868018 | 20.32579
(4.0, -1.0, 1.0) | 4 | (-1.0, 0.0, 4.0) | 24 | 0.699319 | 0.7508903 | 11.64582 | -6.868018 | 20.32579 | -6.868018 | 20.32579
(-4.0, 1.0, -1.0) | 4 | (-4.0, 0.0, -1.0) | 24 | 0.699319 | 0.7508903 | 11.64582 | -6.868018 | 20.32579 | -6.868018 | 20.32579
(-4.0, 1.0, -1.0) | 4 | (-4.0, 0.0, 1.0) | 24 | 0.699319 | 0.7508903 | 11.64582 | -6.868018 | 20.32579 | -6.868018 | 20.32579
(-4.0, 1.0, -1.0) | 4 | (-4.0, 1.0, 0.0) | 24 | 0.699319 | 0.7508903 | 11.64582 | -6.868018 | 20.32579 | -6.868018 | 20.32579
(-4.0, 1.0, -1.0) | 4 | (-4.0, -1.0, 0.0) | 24 | 0.699319 | 0.7508903 | 11.64582 | -6.868018 | 20.32579 | -6.868018 | 20.32579
(-4.0, 1.0, -1.0) | 4 | (0.0, 4.0, 1.0) | 24 | 0.699319 | 0.7508903 | 11.64582 | -6.868018 | 20.32579 | -6.868018 | 20.32579
(-4.0, 1.0, -1.0) | 4 | (0.0, 4.0, -1.0) | 24 | 0.699319 | 0.7508903 | 11.64582 | -6.868018 | 20.32579 | -6.868018 | 20.32579
(-4.0, 1.0, -1.0) | 4 | (0.0, -4.0, 1.0) | 24 | 0.699319 | 0.7508903 | 11.64582 | -6.868018 | 20.32579 | -6.868018 | 20.32579
(-4.0, 1.0, -1.0) | 4 | (0.0, -4.0, -1.0) | 24 | 0.699319 | 0.7508903 | 11.64582 | -6.868018 | 20.32579 | -6.868018 | 20.32579
(-4.0, 1.0, -1.0) | 4 | (1.0, 0.0, 4.0) | 24 | 0.699319 | 0.7508903 | 11.64582 | -6.868018 | 20.32579 | -6.868018 | 20.32579
(-4.0, 1.0, -1.0) | 4 | (-1.0, 0.0, 4.0) | 24 | 0.699319 | 0.7508903 | 11.64582 | -6.868018 | 20.32579 | -6.868018 | 20.32579
(-4.0, 1.0, -1.0) | 4 | (-1.0, 0.0, -4.0) | 24 | 0.699319 | 0.7508903 | 11.64582 | -6.868018 | 20.32579 | -6.868018 | 20.32579
(-4.0, 1.0, -1.0) | 4 | (1.0, 0.0, -4.0) | 24 | 0.699319 | 0.7508903 | 11.64582 | -6.868018 | 20.32579 | -6.868018 | 20.32579
(-4.0, -1.0, -1.0) | 4 | (-4.0, -1.0, 0.0) | 24 | 0.699319 | 0.7508903 | 11.64582 | -6.868018 | 20.32579 | -6.868018 | 20.32579
(-4.0, -1.0, -1.0) | 4 | (-4.0, 1.0, 0.0) | 24 | 0.699319 | 0.7508903 | 11.64582 | -6.868018 | 20.32579 | -6.868018 | 20.32579
(-4.0, -1.0, -1.0) | 4 | (-4.0, 0.0, -1.0) | 24 | 0.699319 | 0.7508903 | 11.64582 | -6.868018 | 20.32579 | -6.868018 | 20.32579
(-4.0, -1.0, -1.0) | 4 | (-4.0, 0.0, 1.0) | 24 | 0.699319 | 0.7508903 | 11.64582 | -6.868018 | 20.32579 | -6.868018 | 20.32579
(-4.0, -1.0, -1.0) | 4 | (1.0, 4.0, 0.0) | 24 | 0.699319 | 0.7508903 | 11.64582 | -6.868018 | 20.32579 | -6.868018 | 20.32579
(-4.0, -1.0, -1.0) | 4 | (-1.0, 4.0, 0.0) | 24 | 0.699319 | 0.7508903 | 11.64582 | -6.868018 | 20.32579 | -6.868018 | 20.32579
(-4.0, -1.0, -1.0) | 4 | (-1.0, -4.0, 0.0) | 24 | 0.699319 | 0.7508903 | 11.64582 | -6.868018 | 20.32579 | -6.868018 | 20.32579
(-4.0, -1.0, -1.0) | 4 | (1.0, -4.0, 0.0) | 24 | 0.699319 | 0.7508903 | 11.64582 | -6.868018 | 20.32579 | -6.868018 | 20.32579
(-4.0, -1.0, -1.0) | 4 | (0.0, 1.0, 4.0) | 24 | 0.699319 | 0.7508903 | 11.64582 | -6.868018 | 20.32579 | -6.868018 | 20.32579
(-4.0, -1.0, -1.0) | 4 | (0.0, -1.0, 4.0) | 24 | 0.699319 | 0.7508903 | 11.64582 | -6.868018 | 20.32579 | -6.868018 | 20.32579
(-4.0, -1.0, -1.0) | 4 | (0.0, 1.0, -4.0) | 24 | 0.699319 | 0.7508903 | 11.64582 | -6.868018 | 20.32579 | -6.868018 | 20.32579
(-4.0, -1.0, -1.0) | 4 | (0.0, -1.0, -4.0) | 24 | 0.699319 | 0.7508903 | 11.64582 | -6.868018 | 20.32579 | -6.868018 | 20.32579
(4.0, 1.0, 1.0) | 4 | (4.0, 1.0, 0.0) | 24 | 0.699319 | 0.7508903 | 11.64582 | -6.868018 | 20.32579 | -6.868018 | 20.32579
(4.0, 1.0, 1.0) | 4 | (4.0, -1.0, 0.0) | 24 | 0.699319 | 0.7508903 | 11.64582 | -6.868018 | 20.32579 | -6.868018 | 20.32579
(4.0, 1.0, 1.0) | 4 | (4.0, 0.0, 1.0) | 24 | 0.699319 | 0.7508903 | 11.64582 | -6.868018 | 20.32579 | -6.868018 | 20.32579
(4.0, 1.0, 1.0) | 4 | (4.0, 0.0, -1.0) | 24 | 0.699319 | 0.7508903 | 11.64582 | -6.868018 | 20.32579 | -6.868018 | 20.32579
(4.0, 1.0, 1.0) | 4 | (-1.0, -4.0, 0.0) | 24 | 0.699319 | 0.7508903 | 11.64582 | -6.868018 | 20.32579 | -6.868018 | 20.32579
(4.0, 1.0, 1.0) | 4 | (1.0, -4.0, 0.0) | 24 | 0.699319 | 0.7508903 | 11.64582 | -6.868018 | 20.32579 | -6.868018 | 20.32579
(4.0, 1.0, 1.0) | 4 | (1.0, 4.0, 0.0) | 24 | 0.699319 | 0.7508903 | 11.64582 | -6.868018 | 20.32579 | -6.868018 | 20.32579
(4.0, 1.0, 1.0) | 4 | (-1.0, 4.0, 0.0) | 24 | 0.699319 | 0.7508903 | 11.64582 | -6.868018 | 20.32579 | -6.868018 | 20.32579
(4.0, 1.0, 1.0) | 4 | (0.0, -1.0, -4.0) | 24 | 0.699319 | 0.7508903 | 11.64582 | -6.868018 | 20.32579 | -6.868018 | 20.32579
(4.0, 1.0, 1.0) | 4 | (0.0, 1.0, -4.0) | 24 | 0.699319 | 0.7508903 | 11.64582 | -6.868018 | 20.32579 | -6.868018 | 20.32579
(4.0, 1.0, 1.0) | 4 | (0.0, -1.0, 4.0) | 24 | 0.699319 | 0.7508903 | 11.64582 | -6.868018 | 20.32579 | -6.868018 | 20.32579
(4.0, 1.0, 1.0) | 4 | (0.0, 1.0, 4.0) | 24 | 0.699319 | 0.7508903 | 11.64582 | -6.868018 | 20.32579 | -6.868018 | 20.32579
(4.0, -1.0, -4.0) | 4 | (4.0, -2.5, -1.5) | 48 | 0.6987681 | 0.6254865 | 13.2391 | 11.71594 | 23.10659 | 11.71594 | 23.10659
(4.0, -1.0, -4.0) | 4 | (4.0, 2.5, 1.5) | 48 | 0.6987681 | 0.6254865 | 13.2391 | 11.71594 | 23.10659 | 11.71594 | 23.10659
(4.0, -1.0, -4.0) | 4 | (4.0, 1.5, -2.5) | 48 | 0.6987681 | 0.6254865 | 13.2391 | 11.71594 | 23.10659 | 11.71594 | 23.10659
(4.0, -1.0, -4.0) | 4 | (4.0, -1.5, 2.5) | 48 | 0.6987681 | 0.6254865 | 13.2391 | 11.71594 | 23.10659 | 11.71594 | 23.10659
(4.0, -1.0, -4.0) | 4 | (2.5, -4.0, 1.5) | 48 | 0.6987681 | 0.6254865 | 13.2391 | 11.71594 | 23.10659 | 11.71594 | 23.10659
(4.0, -1.0, -4.0) | 4 | (-2.5, -4.0, -1.5) | 48 | 0.6987681 | 0.6254865 | 13.2391 | 11.71594 | 23.10659 | 11.71594 | 23.10659
(4.0, -1.0, -4.0) | 4 | (-2.5, 4.0, 1.5) | 48 | 0.6987681 | 0.6254865 | 13.2391 | 11.71594 | 23.10659 | 11.71594 | 23.10659
(4.0, -1.0, -4.0) | 4 | (2.5, 4.0, -1.5) | 48 | 0.6987681 | 0.6254865 | 13.2391 | 11.71594 | 23.10659 | 11.71594 | 23.10659
(4.0, -1.0, -4.0) | 4 | (1.5, 2.5, -4.0) | 48 | 0.6987681 | 0.6254865 | 13.2391 | 11.71594 | 23.10659 | 11.71594 | 23.10659
(4.0, -1.0, -4.0) | 4 | (-1.5, -2.5, -4.0) | 48 | 0.6987681 | 0.6254865 | 13.2391 | 11.71594 | 23.10659 | 11.71594 | 23.10659
(4.0, -1.0, -4.0) | 4 | (-1.5, 2.5, 4.0) | 48 | 0.6987681 | 0.6254865 | 13.2391 | 11.71594 | 23.10659 | 11.71594 | 23.10659
(4.0, -1.0, -4.0) | 4 | (1.5, -2.5, 4.0) | 48 | 0.6987681 | 0.6254865 | 13.2391 | 11.71594 | 23.10659 | 11.71594 | 23.10659
(-4.0, 1.0, 4.0) | 4 | (-4.0, 2.5, 1.5) | 48 | 0.6987681 | 0.6254865 | 13.2391 | 11.71594 | 23.10659 | 11.71594 | 23.10659
(-4.0, 1.0, 4.0) | 4 | (-4.0, -2.5, -1.5) | 48 | 0.6987681 | 0.6254865 | 13.2391 | 11.71594 | 23.10659 | 11.71594 | 23.10659
(-4.0, 1.0, 4.0) | 4 | (-4.0, -1.5, 2.5) | 48 | 0.6987681 | 0.6254865 | 13.2391 | 11.71594 | 23.10659 | 11.71594 | 23.10659
(-4.0, 1.0, 4.0) | 4 | (-4.0, 1.5, -2.5) | 48 | 0.6987681 | 0.6254865 | 13.2391 | 11.71594 | 23.10659 | 11.71594 | 23.10659
(-4.0, 1.0, 4.0) | 4 | (-2.5, 4.0, -1.5) | 48 | 0.6987681 | 0.6254865 | 13.2391 | 11.71594 | 23.10659 | 11.71594 | 23.10659
(-4.0, 1.0, 4.0) | 4 | (2.5, 4.0, 1.5) | 48 | 0.6987681 | 0.6254865 | 13.2391 | 11.71594 | 23.10659 | 11.71594 | 23.10659
(-4.0, 1.0, 4.0) | 4 | (2.5, -4.0, -1.5) | 48 | 0.6987681 | 0.6254865 | 13.2391 | 11.71594 | 23.10659 | 11.71594 | 23.10659
(-4.0, 1.0, 4.0) | 4 | (-2.5, -4.0, 1.5) | 48 | 0.6987681 | 0.6254865 | 13.2391 | 11.71594 | 23.10659 | 11.71594 | 23.10659
(-4.0, 1.0, 4.0) | 4 | (-1.5, -2.5, 4.0) | 48 | 0.6987681 | 0.6254865 | 13.2391 | 11.71594 | 23.10659 | 11.71594 | 23.10659
(-4.0, 1.0, 4.0) | 4 | (1.5, 2.5, 4.0) | 48 | 0.6987681 | 0.6254865 | 13.2391 | 11.71594 | 23.10659 | 11.71594 | 23.10659
(-4.0, 1.0, 4.0) | 4 | (1.5, -2.5, -4.0) | 48 | 0.6987681 | 0.6254865 | 13.2391 | 11.71594 | 23.10659 | 11.71594 | 23.10659
(-4.0, 1.0, 4.0) | 4 | (-1.5, 2.5, -4.0) | 48 | 0.6987681 | 0.6254865 | 13.2391 | 11.71594 | 23.10659 | 11.71594 | 23.10659
(-4.0, -1.0, 4.0) | 4 | (-4.0, 1.5, 2.5) | 48 | 0.6987681 | 0.6254865 | 13.2391 | 11.71594 | 23.10659 | 11.71594 | 23.10659
(-4.0, -1.0, 4.0) | 4 | (-4.0, -1.5, -2.5) | 48 | 0.6987681 | 0.6254865 | 13.2391 | 11.71594 | 23.10659 | 11.71594 | 23.10659
(-4.0, -1.0, 4.0) | 4 | (-4.0, -2.5, 1.5) | 48 | 0.6987681 | 0.6254865 | 13.2391 | 11.71594 | 23.10659 | 11.71594 | 23.10659
(-4.0, -1.0, 4.0) | 4 | (-4.0, 2.5, -1.5) | 48 | 0.6987681 | 0.6254865 | 13.2391 | 11.71594 | 23.10659 | 11.71594 | 23.10659
(-4.0, -1.0, 4.0) | 4 | (-1.5, 4.0, -2.5) | 48 | 0.6987681 | 0.6254865 | 13.2391 | 11.71594 | 23.10659 | 11.71594 | 23.10659
(-4.0, -1.0, 4.0) | 4 | (1.5, 4.0, 2.5) | 48 | 0.6987681 | 0.6254865 | 13.2391 | 11.71594 | 23.10659 | 11.71594 | 23.10659
(-4.0, -1.0, 4.0) | 4 | (1.5, -4.0, -2.5) | 48 | 0.6987681 | 0.6254865 | 13.2391 | 11.71594 | 23.10659 | 11.71594 | 23.10659
(-4.0, -1.0, 4.0) | 4 | (-1.5, -4.0, 2.5) | 48 | 0.6987681 | 0.6254865 | 13.2391 | 11.71594 | 23.10659 | 11.71594 | 23.10659
(-4.0, -1.0, 4.0) | 4 | (-2.5, -1.5, 4.0) | 48 | 0.6987681 | 0.6254865 | 13.2391 | 11.71594 | 23.10659 | 11.71594 | 23.10659
(-4.0, -1.0, 4.0) | 4 | (2.5, 1.5, 4.0) | 48 | 0.6987681 | 0.6254865 | 13.2391 | 11.71594 | 23.10659 | 11.71594 | 23.10659
(-4.0, -1.0, 4.0) | 4 | (2.5, -1.5, -4.0) | 48 | 0.6987681 | 0.6254865 | 13.2391 | 11.71594 | 23.10659 | 11.71594 | 23.10659
(-4.0, -1.0, 4.0) | 4 | (-2.5, 1.5, -4.0) | 48 | 0.6987681 | 0.6254865 | 13.2391 | 11.71594 | 23.10659 | 11.71594 | 23.10659
(4.0, 1.0, -4.0) | 4 | (4.0, -1.5, -2.5) | 48 | 0.6987681 | 0.6254865 | 13.2391 | 11.71594 | 23.10659 | 11.71594 | 23.10659
(4.0, 1.0, -4.0) | 4 | (4.0, 1.5, 2.5) | 48 | 0.6987681 | 0.6254865 | 13.2391 | 11.71594 | 23.10659 | 11.71594 | 23.10659
(4.0, 1.0, -4.0) | 4 | (4.0, 2.5, -1.5) | 48 | 0.6987681 | 0.6254865 | 13.2391 | 11.71594 | 23.10659 | 11.71594 | 23.10659
(4.0, 1.0, -4.0) | 4 | (4.0, -2.5, 1.5) | 48 | 0.6987681 | 0.6254865 | 13.2391 | 11.71594 | 23.10659 | 11.71594 | 23.10659
(4.0, 1.0, -4.0) | 4 | (1.5, -4.0, 2.5) | 48 | 0.6987681 | 0.6254865 | 13.2391 | 11.71594 | 23.10659 | 11.71594 | 23.10659
(4.0, 1.0, -4.0) | 4 | (-1.5, -4.0, -2.5) | 48 | 0.6987681 | 0.6254865 | 13.2391 | 11.71594 | 23.10659 | 11.71594 | 23.10659
(4.0, 1.0, -4.0) | 4 | (-1.5, 4.0, 2.5) | 48 | 0.6987681 | 0.6254865 | 13.2391 | 11.71594 | 23.10659 | 11.71594 | 23.10659
(4.0, 1.0, -4.0) | 4 | (1.5, 4.0, -2.5) | 48 | 0.6987681 | 0.6254865 | 13.2391 | 11.71594 | 23.10659 | 11.71594 | 23.10659
(4.0, 1.0, -4.0) | 4 | (2.5, 1.5, -4.0) | 48 | 0.6987681 | 0.6254865 | 13.2391 | 11.71594 | 23.10659 | 11.71594 | 23.10659
(4.0, 1.0, -4.0) | 4 | (-2.5, -1.5, -4.0) | 48 | 0.6987681 | 0.6254865 | 13.2391 | 11.71594 | 23.10659 | 11.71594 | 23.10659
(4.0, 1.0, -4.0) | 4 | (-2.5, 1.5, 4.0) | 48 | 0.6987681 | 0.6254865 | 13.2391 | 11.71594 | 23.10659 | 11.71594 | 23.10659
(4.0, 1.0, -4.0) | 4 | (2.5, -1.5, 4.0) | 48 | 0.6987681 | 0.6254865 | 13.2391 | 11.71594 | 23.10659 | 11.71594 | 23.10659
(4.0, -2.0, 0.0) | 4 | (4.0, -1.0, 1.0) | 24 | 0.6986306 | 0.7297342 | 12.71468 | -4.262317 | 22.1913 | -4.262317 | 22.1913
(4.0, -2.0, 0.0) | 4 | (4.0, 1.0, -1.0) | 24 | 0.6986306 | 0.7297342 | 12.71468 | -4.262317 | 22.1913 | -4.262317 | 22.1913
(4.0, -2.0, 0.0) | 4 | (4.0, -1.0, -1.0) | 24 | 0.6986306 | 0.7297342 | 12.71468 | -4.262317 | 22.1913 | -4.262317 | 22.1913
(4.0, -2.0, 0.0) | 4 | (4.0, 1.0, 1.0) | 24 | 0.6986306 | 0.7297342 | 12.71468 | -4.262317 | 22.1913 | -4.262317 | 22.1913
(4.0, -2.0, 0.0) | 4 | (1.0, -4.0, -1.0) | 24 | 0.6986306 | 0.7297342 | 12.71468 | -4.262317 | 22.1913 | -4.262317 | 22.1913
(4.0, -2.0, 0.0) | 4 | (-1.0, -4.0, 1.0) | 24 | 0.6986306 | 0.7297342 | 12.71468 | -4.262317 | 22.1913 | -4.262317 | 22.1913
(4.0, -2.0, 0.0) | 4 | (-1.0, 4.0, -1.0) | 24 | 0.6986306 | 0.7297342 | 12.71468 | -4.262317 | 22.1913 | -4.262317 | 22.1913
(4.0, -2.0, 0.0) | 4 | (1.0, 4.0, 1.0) | 24 | 0.6986306 | 0.7297342 | 12.71468 | -4.262317 | 22.1913 | -4.262317 | 22.1913
(4.0, -2.0, 0.0) | 4 | (-1.0, 1.0, -4.0) | 24 | 0.6986306 | 0.7297342 | 12.71468 | -4.262317 | 22.1913 | -4.262317 | 22.1913
(4.0, -2.0, 0.0) | 4 | (1.0, -1.0, -4.0) | 24 | 0.6986306 | 0.7297342 | 12.71468 | -4.262317 | 22.1913 | -4.262317 | 22.1913
(4.0, -2.0, 0.0) | 4 | (1.0, 1.0, 4.0) | 24 | 0.6986306 | 0.7297342 | 12.71468 | -4.262317 | 22.1913 | -4.262317 | 22.1913
(4.0, -2.0, 0.0) | 4 | (-1.0, -1.0, 4.0) | 24 | 0.6986306 | 0.7297342 | 12.71468 | -4.262317 | 22.1913 | -4.262317 | 22.1913
(-4.0, 2.0, 0.0) | 4 | (-4.0, 1.0, -1.0) | 24 | 0.6986306 | 0.7297342 | 12.71468 | -4.262317 | 22.1913 | -4.262317 | 22.1913
(-4.0, 2.0, 0.0) | 4 | (-4.0, -1.0, 1.0) | 24 | 0.6986306 | 0.7297342 | 12.71468 | -4.262317 | 22.1913 | -4.262317 | 22.1913
(-4.0, 2.0, 0.0) | 4 | (-4.0, 1.0, 1.0) | 24 | 0.6986306 | 0.7297342 | 12.71468 | -4.262317 | 22.1913 | -4.262317 | 22.1913
(-4.0, 2.0, 0.0) | 4 | (-4.0, -1.0, -1.0) | 24 | 0.6986306 | 0.7297342 | 12.71468 | -4.262317 | 22.1913 | -4.262317 | 22.1913
(-4.0, 2.0, 0.0) | 4 | (-1.0, 4.0, 1.0) | 24 | 0.6986306 | 0.7297342 | 12.71468 | -4.262317 | 22.1913 | -4.262317 | 22.1913
(-4.0, 2.0, 0.0) | 4 | (1.0, 4.0, -1.0) | 24 | 0.6986306 | 0.7297342 | 12.71468 | -4.262317 | 22.1913 | -4.262317 | 22.1913
(-4.0, 2.0, 0.0) | 4 | (1.0, -4.0, 1.0) | 24 | 0.6986306 | 0.7297342 | 12.71468 | -4.262317 | 22.1913 | -4.262317 | 22.1913
(-4.0, 2.0, 0.0) | 4 | (-1.0, -4.0, -1.0) | 24 | 0.6986306 | 0.7297342 | 12.71468 | -4.262317 | 22.1913 | -4.262317 | 22.1913
(-4.0, 2.0, 0.0) | 4 | (1.0, -1.0, 4.0) | 24 | 0.6986306 | 0.7297342 | 12.71468 | -4.262317 | 22.1913 | -4.262317 | 22.1913
(-4.0, 2.0, 0.0) | 4 | (-1.0, 1.0, 4.0) | 24 | 0.6986306 | 0.7297342 | 12.71468 | -4.262317 | 22.1913 | -4.262317 | 22.1913
(-4.0, 2.0, 0.0) | 4 | (-1.0, -1.0, -4.0) | 24 | 0.6986306 | 0.7297342 | 12.71468 | -4.262317 | 22.1913 | -4.262317 | 22.1913
(-4.0, 2.0, 0.0) | 4 | (1.0, 1.0, -4.0) | 24 | 0.6986306 | 0.7297342 | 12.71468 | -4.262317 | 22.1913 | -4.262317 | 22.1913
(-4.0, -2.0, 0.0) | 4 | (-4.0, -1.0, 1.0) | 24 | 0.6986306 | 0.7297342 | 12.71468 | -4.262317 | 22.1913 | -4.262317 | 22.1913
(-4.0, -2.0, 0.0) | 4 | (-4.0, 1.0, -1.0) | 24 | 0.6986306 | 0.7297342 | 12.71468 | -4.262317 | 22.1913 | -4.262317 | 22.1913
(-4.0, -2.0, 0.0) | 4 | (-4.0, -1.0, -1.0) | 24 | 0.6986306 | 0.7297342 | 12.71468 | -4.262317 | 22.1913 | -4.262317 | 22.1913
(-4.0, -2.0, 0.0) | 4 | (-4.0, 1.0, 1.0) | 24 | 0.6986306 | 0.7297342 | 12.71468 | -4.262317 | 22.1913 | -4.262317 | 22.1913
(-4.0, -2.0, 0.0) | 4 | (1.0, 4.0, -1.0) | 24 | 0.6986306 | 0.7297342 | 12.71468 | -4.262317 | 22.1913 | -4.262317 | 22.1913
(-4.0, -2.0, 0.0) | 4 | (-1.0, 4.0, 1.0) | 24 | 0.6986306 | 0.7297342 | 12.71468 | -4.262317 | 22.1913 | -4.262317 | 22.1913
(-4.0, -2.0, 0.0) | 4 | (-1.0, -4.0, -1.0) | 24 | 0.6986306 | 0.7297342 | 12.71468 | -4.262317 | 22.1913 | -4.262317 | 22.1913
(-4.0, -2.0, 0.0) | 4 | (1.0, -4.0, 1.0) | 24 | 0.6986306 | 0.7297342 | 12.71468 | -4.262317 | 22.1913 | -4.262317 | 22.1913
(-4.0, -2.0, 0.0) | 4 | (-1.0, 1.0, 4.0) | 24 | 0.6986306 | 0.7297342 | 12.71468 | -4.262317 | 22.1913 | -4.262317 | 22.1913
(-4.0, -2.0, 0.0) | 4 | (1.0, -1.0, 4.0) | 24 | 0.6986306 | 0.7297342 | 12.71468 | -4.262317 | 22.1913 | -4.262317 | 22.1913
(-4.0, -2.0, 0.0) | 4 | (1.0, 1.0, -4.0) | 24 | 0.6986306 | 0.7297342 | 12.71468 | -4.262317 | 22.1913 | -4.262317 | 22.1913
(-4.0, -2.0, 0.0) | 4 | (-1.0, -1.0, -4.0) | 24 | 0.6986306 | 0.7297342 | 12.71468 | -4.262317 | 22.1913 | -4.262317 | 22.1913
(4.0, 2.0, 0.0) | 4 | (4.0, 1.0, -1.0) | 24 | 0.6986306 | 0.7297342 | 12.71468 | -4.262317 | 22.1913 | -4.262317 | 22.1913
(4.0, 2.0, 0.0) | 4 | (4.0, -1.0, 1.0) | 24 | 0.6986306 | 0.7297342 | 12.71468 | -4.262317 | 22.1913 | -4.262317 | 22.1913
(4.0, 2.0, 0.0) | 4 | (4.0, 1.0, 1.0) | 24 | 0.6986306 | 0.7297342 | 12.71468 | -4.262317 | 22.1913 | -4.262317 | 22.1913
(4.0, 2.0, 0.0) | 4 | (4.0, -1.0, -1.0) | 24 | 0.6986306 | 0.7297342 | 12.71468 | -4.262317 | 22.1913 | -4.262317 | 22.1913
(4.0, 2.0, 0.0) | 4 | (-1.0, -4.0, 1.0) | 24 | 0.6986306 | 0.7297342 | 12.71468 | -4.262317 | 22.1913 | -4.262317 | 22.1913
(4.0, 2.0, 0.0) | 4 | (1.0, -4.0, -1.0) | 24 | 0.6986306 | 0.7297342 | 12.71468 | -4.262317 | 22.1913 | -4.262317 | 22.1913
(4.0, 2.0, 0.0) | 4 | (1.0, 4.0, 1.0) | 24 | 0.6986306 | 0.7297342 | 12.71468 | -4.262317 | 22.1913 | -4.262317 | 22.1913
(4.0, 2.0, 0.0) | 4 | (-1.0, 4.0, -1.0) | 24 | 0.6986306 | 0.7297342 | 12.71468 | -4.262317 | 22.1913 | -4.262317 | 22.1913
(4.0, 2.0, 0.0) | 4 | (1.0, -1.0, -4.0) | 24 | 0.6986306 | 0.7297342 | 12.71468 | -4.262317 | 22.1913 | -4.262317 | 22.1913
(4.0, 2.0, 0.0) | 4 | (-1.0, 1.0, -4.0) | 24 | 0.6986306 | 0.7297342 | 12.71468 | -4.262317 | 22.1913 | -4.262317 | 22.1913
(4.0, 2.0, 0.0) | 4 | (-1.0, -1.0, 4.0) | 24 | 0.6986306 | 0.7297342 | 12.71468 | -4.262317 | 22.1913 | -4.262317 | 22.1913
(4.0, 2.0, 0.0) | 4 | (1.0, 1.0, 4.0) | 24 | 0.6986306 | 0.7297342 | 12.71468 | -4.262317 | 22.1913 | -4.262317 | 22.1913
(-4.0, -2.0, 3.0) | 4 | (-4.0, 0.5, 2.5) | 48 | 0.6983009 | 0.6526941 | 13.81357 | 6.987463 | 24.10922 | 6.987463 | 24.10922
(-4.0, -2.0, 3.0) | 4 | (-4.0, -0.5, -2.5) | 48 | 0.6983009 | 0.6526941 | 13.81357 | 6.987463 | 24.10922 | 6.987463 | 24.10922
(-4.0, -2.0, 3.0) | 4 | (-4.0, -2.5, 0.5) | 48 | 0.6983009 | 0.6526941 | 13.81357 | 6.987463 | 24.10922 | 6.987463 | 24.10922
(-4.0, -2.0, 3.0) | 4 | (-4.0, 2.5, -0.5) | 48 | 0.6983009 | 0.6526941 | 13.81357 | 6.987463 | 24.10922 | 6.987463 | 24.10922
(-4.0, -2.0, 3.0) | 4 | (-0.5, 4.0, -2.5) | 48 | 0.6983009 | 0.6526941 | 13.81357 | 6.987463 | 24.10922 | 6.987463 | 24.10922
(-4.0, -2.0, 3.0) | 4 | (0.5, 4.0, 2.5) | 48 | 0.6983009 | 0.6526941 | 13.81357 | 6.987463 | 24.10922 | 6.987463 | 24.10922
(-4.0, -2.0, 3.0) | 4 | (0.5, -4.0, -2.5) | 48 | 0.6983009 | 0.6526941 | 13.81357 | 6.987463 | 24.10922 | 6.987463 | 24.10922
(-4.0, -2.0, 3.0) | 4 | (-0.5, -4.0, 2.5) | 48 | 0.6983009 | 0.6526941 | 13.81357 | 6.987463 | 24.10922 | 6.987463 | 24.10922
(-4.0, -2.0, 3.0) | 4 | (-2.5, -0.5, 4.0) | 48 | 0.6983009 | 0.6526941 | 13.81357 | 6.987463 | 24.10922 | 6.987463 | 24.10922
(-4.0, -2.0, 3.0) | 4 | (2.5, 0.5, 4.0) | 48 | 0.6983009 | 0.6526941 | 13.81357 | 6.987463 | 24.10922 | 6.987463 | 24.10922
(-4.0, -2.0, 3.0) | 4 | (2.5, -0.5, -4.0) | 48 | 0.6983009 | 0.6526941 | 13.81357 | 6.987463 | 24.10922 | 6.987463 | 24.10922
(-4.0, -2.0, 3.0) | 4 | (-2.5, 0.5, -4.0) | 48 | 0.6983009 | 0.6526941 | 13.81357 | 6.987463 | 24.10922 | 6.987463 | 24.10922
(4.0, 2.0, -3.0) | 4 | (4.0, -0.5, -2.5) | 48 | 0.6983009 | 0.6526941 | 13.81357 | 6.987463 | 24.10922 | 6.987463 | 24.10922
(4.0, 2.0, -3.0) | 4 | (4.0, 0.5, 2.5) | 48 | 0.6983009 | 0.6526941 | 13.81357 | 6.987463 | 24.10922 | 6.987463 | 24.10922
(4.0, 2.0, -3.0) | 4 | (4.0, 2.5, -0.5) | 48 | 0.6983009 | 0.6526941 | 13.81357 | 6.987463 | 24.10922 | 6.987463 | 24.10922
(4.0, 2.0, -3.0) | 4 | (4.0, -2.5, 0.5) | 48 | 0.6983009 | 0.6526941 | 13.81357 | 6.987463 | 24.10922 | 6.987463 | 24.10922
(4.0, 2.0, -3.0) | 4 | (0.5, -4.0, 2.5) | 48 | 0.6983009 | 0.6526941 | 13.81357 | 6.987463 | 24.10922 | 6.987463 | 24.10922
(4.0, 2.0, -3.0) | 4 | (-0.5, -4.0, -2.5) | 48 | 0.6983009 | 0.6526941 | 13.81357 | 6.987463 | 24.10922 | 6.987463 | 24.10922
(4.0, 2.0, -3.0) | 4 | (-0.5, 4.0, 2.5) | 48 | 0.6983009 | 0.6526941 | 13.81357 | 6.987463 | 24.10922 | 6.987463 | 24.10922
(4.0, 2.0, -3.0) | 4 | (0.5, 4.0, -2.5) | 48 | 0.6983009 | 0.6526941 | 13.81357 | 6.987463 | 24.10922 | 6.987463 | 24.10922
(4.0, 2.0, -3.0) | 4 | (2.5, 0.5, -4.0) | 48 | 0.6983009 | 0.6526941 | 13.81357 | 6.987463 | 24.10922 | 6.987463 | 24.10922
(4.0, 2.0, -3.0) | 4 | (-2.5, -0.5, -4.0) | 48 | 0.6983009 | 0.6526941 | 13.81357 | 6.987463 | 24.10922 | 6.987463 | 24.10922
(4.0, 2.0, -3.0) | 4 | (-2.5, 0.5, 4.0) | 48 | 0.6983009 | 0.6526941 | 13.81357 | 6.987463 | 24.10922 | 6.987463 | 24.10922
(4.0, 2.0, -3.0) | 4 | (2.5, -0.5, 4.0) | 48 | 0.6983009 | 0.6526941 | 13.81357 | 6.987463 | 24.10922 | 6.987463 | 24.10922
(4.0, -2.0, -3.0) | 4 | (4.0, -2.5, -0.5) | 48 | 0.6983009 | 0.6526941 | 13.81357 | 6.987463 | 24.10922 | 6.987463 | 24.10922
(4.0, -2.0, -3.0) | 4 | (4.0, 2.5, 0.5) | 48 | 0.6983009 | 0.6526941 | 13.81357 | 6.987463 | 24.10922 | 6.987463 | 24.10922
(4.0, -2.0, -3.0) | 4 | (4.0, 0.5, -2.5) | 48 | 0.6983009 | 0.6526941 | 13.81357 | 6.987463 | 24.10922 | 6.987463 | 24.10922
(4.0, -2.0, -3.0) | 4 | (4.0, -0.5, 2.5) | 48 | 0.6983009 | 0.6526941 | 13.81357 | 6.987463 | 24.10922 | 6.987463 | 24.10922
(4.0, -2.0, -3.0) | 4 | (2.5, -4.0, 0.5) | 48 | 0.6983009 | 0.6526941 | 13.81357 | 6.987463 | 24.10922 | 6.987463 | 24.10922
(4.0, -2.0, -3.0) | 4 | (-2.5, -4.0, -0.5) | 48 | 0.6983009 | 0.6526941 | 13.81357 | 6.987463 | 24.10922 | 6.987463 | 24.10922
(4.0, -2.0, -3.0) | 4 | (-2.5, 4.0, 0.5) | 48 | 0.6983009 | 0.6526941 | 13.81357 | 6.987463 | 24.10922 | 6.987463 | 24.10922
(4.0, -2.0, -3.0) | 4 | (2.5, 4.0, -0.5) | 48 | 0.6983009 | 0.6526941 | 13.81357 | 6.987463 | 24.10922 | 6.987463 | 24.10922
(4.0, -2.0, -3.0) | 4 | (0.5, 2.5, -4.0) | 48 | 0.6983009 | 0.6526941 | 13.81357 | 6.987463 | 24.10922 | 6.987463 | 24.10922
(4.0, -2.0, -3.0) | 4 | (-0.5, -2.5, -4.0) | 48 | 0.6983009 | 0.6526941 | 13.81357 | 6.987463 | 24.10922 | 6.987463 | 24.10922
(4.0, -2.0, -3.0) | 4 | (-0.5, 2.5, 4.0) | 48 | 0.6983009 | 0.6526941 | 13.81357 | 6.987463 | 24.10922 | 6.987463 | 24.10922
(4.0, -2.0, -3.0) | 4 | (0.5, -2.5, 4.0) | 48 | 0.6983009 | 0.6526941 | 13.81357 | 6.987463 | 24.10922 | 6.987463 | 24.10922
(-4.0, 2.0, 3.0) | 4 | (-4.0, 2.5, 0.5) | 48 | 0.6983009 | 0.6526941 | 13.81357 | 6.987463 | 24.10922 | 6.987463 | 24.10922
(-4.0, 2.0, 3.0) | 4 | (-4.0, -2.5, -0.5) | 48 | 0.6983009 | 0.6526941 | 13.81357 | 6.987463 | 24.10922 | 6.987463 | 24.10922
(-4.0, 2.0, 3.0) | 4 | (-4.0, -0.5, 2.5) | 48 | 0.6983009 | 0.6526941 | 13.81357 | 6.987463 | 24.10922 | 6.987463 | 24.10922
(-4.0, 2.0, 3.0) | 4 | (-4.0, 0.5, -2.5) | 48 | 0.6983009 | 0.6526941 | 13.81357 | 6.987463 | 24.10922 | 6.987463 | 24.10922
(-4.0, 2.0, 3.0) | 4 | (-2.5, 4.0, -0.5) | 48 | 0.6983009 | 0.6526941 | 13.81357 | 6.987463 | 24.10922 | 6.987463 | 24.10922
(-4.0, 2.0, 3.0) | 4 | (2.5, 4.0, 0.5) | 48 | 0.6983009 | 0.6526941 | 13.81357 | 6.987463 | 24.10922 | 6.987463 | 24.10922
(-4.0, 2.0, 3.0) | 4 | (2.5, -4.0, -0.5) | 48 | 0.6983009 | 0.6526941 | 13.81357 | 6.987463 | 24.10922 | 6.987463 | 24.10922
(-4.0, 2.0, 3.0) | 4 | (-2.5, -4.0, 0.5) | 48 | 0.6983009 | 0.6526941 | 13.81357 | 6.987463 | 24.10922 | 6.987463 | 24.10922
(-4.0, 2.0, 3.0) | 4 | (-0.5, -2.5, 4.0) | 48 | 0.6983009 | 0.6526941 | 13.81357 | 6.987463 | 24.10922 | 6.987463 | 24.10922
(-4.0, 2.0, 3.0) | 4 | (0.5, 2.5, 4.0) | 48 | 0.6983009 | 0.6526941 | 13.81357 | 6.987463 | 24.10922 | 6.987463 | 24.10922
(-4.0, 2.0, 3.0) | 4 | (0.5, -2.5, -4.0) | 48 | 0.6983009 | 0.6526941 | 13.81357 | 6.987463 | 24.10922 | 6.987463 | 24.10922
(-4.0, 2.0, 3.0) | 4 | (-0.5, 2.5, -4.0) | 48 | 0.6983009 | 0.6526941 | 13.81357 | 6.987463 | 24.10922 | 6.987463 | 24.10922
(-3.0, -4.0, 3.0) | 4 | (-3.0, -0.5, 3.5) | 48 | 0.6934014 | 0.6677005 | 11.41703 | 3.849166 | 19.92648 | 3.849166 | 19.92648
(-3.0, -4.0, 3.0) | 4 | (-3.0, 0.5, -3.5) | 48 | 0.6934014 | 0.6677005 | 11.41703 | 3.849166 | 19.92648 | 3.849166 | 19.92648
(-3.0, -4.0, 3.0) | 4 | (-3.0, -3.5, -0.5) | 48 | 0.6934014 | 0.6677005 | 11.41703 | 3.849166 | 19.92648 | 3.849166 | 19.92648
(-3.0, -4.0, 3.0) | 4 | (-3.0, 3.5, 0.5) | 48 | 0.6934014 | 0.6677005 | 11.41703 | 3.849166 | 19.92648 | 3.849166 | 19.92648
(-3.0, -4.0, 3.0) | 4 | (0.5, 3.0, -3.5) | 48 | 0.6934014 | 0.6677005 | 11.41703 | 3.849166 | 19.92648 | 3.849166 | 19.92648
(-3.0, -4.0, 3.0) | 4 | (-0.5, 3.0, 3.5) | 48 | 0.6934014 | 0.6677005 | 11.41703 | 3.849166 | 19.92648 | 3.849166 | 19.92648
(-3.0, -4.0, 3.0) | 4 | (-0.5, -3.0, -3.5) | 48 | 0.6934014 | 0.6677005 | 11.41703 | 3.849166 | 19.92648 | 3.849166 | 19.92648
(-3.0, -4.0, 3.0) | 4 | (0.5, -3.0, 3.5) | 48 | 0.6934014 | 0.6677005 | 11.41703 | 3.849166 | 19.92648 | 3.849166 | 19.92648
(-3.0, -4.0, 3.0) | 4 | (-3.5, 0.5, 3.0) | 48 | 0.6934014 | 0.6677005 | 11.41703 | 3.849166 | 19.92648 | 3.849166 | 19.92648
(-3.0, -4.0, 3.0) | 4 | (3.5, -0.5, 3.0) | 48 | 0.6934014 | 0.6677005 | 11.41703 | 3.849166 | 19.92648 | 3.849166 | 19.92648
(-3.0, -4.0, 3.0) | 4 | (3.5, 0.5, -3.0) | 48 | 0.6934014 | 0.6677005 | 11.41703 | 3.849166 | 19.92648 | 3.849166 | 19.92648
(-3.0, -4.0, 3.0) | 4 | (-3.5, -0.5, -3.0) | 48 | 0.6934014 | 0.6677005 | 11.41703 | 3.849166 | 19.92648 | 3.849166 | 19.92648
(3.0, 4.0, -3.0) | 4 | (3.0, 0.5, -3.5) | 48 | 0.6934014 | 0.6677005 | 11.41703 | 3.849166 | 19.92648 | 3.849166 | 19.92648
(3.0, 4.0, -3.0) | 4 | (3.0, -0.5, 3.5) | 48 | 0.6934014 | 0.6677005 | 11.41703 | 3.849166 | 19.92648 | 3.849166 | 19.92648
(3.0, 4.0, -3.0) | 4 | (3.0, 3.5, 0.5) | 48 | 0.6934014 | 0.6677005 | 11.41703 | 3.849166 | 19.92648 | 3.849166 | 19.92648
(3.0, 4.0, -3.0) | 4 | (3.0, -3.5, -0.5) | 48 | 0.6934014 | 0.6677005 | 11.41703 | 3.849166 | 19.92648 | 3.849166 | 19.92648
(3.0, 4.0, -3.0) | 4 | (-0.5, -3.0, 3.5) | 48 | 0.6934014 | 0.6677005 | 11.41703 | 3.849166 | 19.92648 | 3.849166 | 19.92648
(3.0, 4.0, -3.0) | 4 | (0.5, -3.0, -3.5) | 48 | 0.6934014 | 0.6677005 | 11.41703 | 3.849166 | 19.92648 | 3.849166 | 19.92648
(3.0, 4.0, -3.0) | 4 | (0.5, 3.0, 3.5) | 48 | 0.6934014 | 0.6677005 | 11.41703 | 3.849166 | 19.92648 | 3.849166 | 19.92648
(3.0, 4.0, -3.0) | 4 | (-0.5, 3.0, -3.5) | 48 | 0.6934014 | 0.6677005 | 11.41703 | 3.849166 | 19.92648 | 3.849166 | 19.92648
(3.0, 4.0, -3.0) | 4 | (3.5, -0.5, -3.0) | 48 | 0.6934014 | 0.6677005 | 11.41703 | 3.849166 | 19.92648 | 3.849166 | 19.92648
(3.0, 4.0, -3.0) | 4 | (-3.5, 0.5, -3.0) | 48 | 0.6934014 | 0.6677005 | 11.41703 | 3.849166 | 19.92648 | 3.849166 | 19.92648
(3.0, 4.0, -3.0) | 4 | (-3.5, -0.5, 3.0) | 48 | 0.6934014 | 0.6677005 | 11.41703 | 3.849166 | 19.92648 | 3.849166 | 19.92648
(3.0, 4.0, -3.0) | 4 | (3.5, 0.5, 3.0) | 48 | 0.6934014 | 0.6677005 | 11.41703 | 3.849166 | 19.92648 | 3.849166 | 19.92648
(3.0, -4.0, -3.0) | 4 | (3.0, -3.5, 0.5) | 48 | 0.6934014 | 0.6677005 | 11.41703 | 3.849166 | 19.92648 | 3.849166 | 19.92648
(3.0, -4.0, -3.0) | 4 | (3.0, 3.5, -0.5) | 48 | 0.6934014 | 0.6677005 | 11.41703 | 3.849166 | 19.92648 | 3.849166 | 19.92648
(3.0, -4.0, -3.0) | 4 | (3.0, -0.5, -3.5) | 48 | 0.6934014 | 0.6677005 | 11.41703 | 3.849166 | 19.92648 | 3.849166 | 19.92648
(3.0, -4.0, -3.0) | 4 | (3.0, 0.5, 3.5) | 48 | 0.6934014 | 0.6677005 | 11.41703 | 3.849166 | 19.92648 | 3.849166 | 19.92648
(3.0, -4.0, -3.0) | 4 | (3.5, -3.0, -0.5) | 48 | 0.6934014 | 0.6677005 | 11.41703 | 3.849166 | 19.92648 | 3.849166 | 19.92648
(3.0, -4.0, -3.0) | 4 | (-3.5, -3.0, 0.5) | 48 | 0.6934014 | 0.6677005 | 11.41703 | 3.849166 | 19.92648 | 3.849166 | 19.92648
(3.0, -4.0, -3.0) | 4 | (-3.5, 3.0, -0.5) | 48 | 0.6934014 | 0.6677005 | 11.41703 | 3.849166 | 19.92648 | 3.849166 | 19.92648
(3.0, -4.0, -3.0) | 4 | (3.5, 3.0, 0.5) | 48 | 0.6934014 | 0.6677005 | 11.41703 | 3.849166 | 19.92648 | 3.849166 | 19.92648
(3.0, -4.0, -3.0) | 4 | (-0.5, 3.5, -3.0) | 48 | 0.6934014 | 0.6677005 | 11.41703 | 3.849166 | 19.92648 | 3.849166 | 19.92648
(3.0, -4.0, -3.0) | 4 | (0.5, -3.5, -3.0) | 48 | 0.6934014 | 0.6677005 | 11.41703 | 3.849166 | 19.92648 | 3.849166 | 19.92648
(3.0, -4.0, -3.0) | 4 | (0.5, 3.5, 3.0) | 48 | 0.6934014 | 0.6677005 | 11.41703 | 3.849166 | 19.92648 | 3.849166 | 19.92648
(3.0, -4.0, -3.0) | 4 | (-0.5, -3.5, 3.0) | 48 | 0.6934014 | 0.6677005 | 11.41703 | 3.849166 | 19.92648 | 3.849166 | 19.92648
(-3.0, 4.0, 3.0) | 4 | (-3.0, 3.5, -0.5) | 48 | 0.6934014 | 0.6677005 | 11.41703 | 3.849166 | 19.92648 | 3.849166 | 19.92648
(-3.0, 4.0, 3.0) | 4 | (-3.0, -3.5, 0.5) | 48 | 0.6934014 | 0.6677005 | 11.41703 | 3.849166 | 19.92648 | 3.849166 | 19.92648
(-3.0, 4.0, 3.0) | 4 | (-3.0, 0.5, 3.5) | 48 | 0.6934014 | 0.6677005 | 11.41703 | 3.849166 | 19.92648 | 3.849166 | 19.92648
(-3.0, 4.0, 3.0) | 4 | (-3.0, -0.5, -3.5) | 48 | 0.6934014 | 0.6677005 | 11.41703 | 3.849166 | 19.92648 | 3.849166 | 19.92648
(-3.0, 4.0, 3.0) | 4 | (-3.5, 3.0, 0.5) | 48 | 0.6934014 | 0.6677005 | 11.41703 | 3.849166 | 19.92648 | 3.849166 | 19.92648
(-3.0, 4.0, 3.0) | 4 | (3.5, 3.0, -0.5) | 48 | 0.6934014 | 0.6677005 | 11.41703 | 3.849166 | 19.92648 | 3.849166 | 19.92648
(-3.0, 4.0, 3.0) | 4 | (3.5, -3.0, 0.5) | 48 | 0.6934014 | 0.6677005 | 11.41703 | 3.849166 | 19.92648 | 3.849166 | 19.92648
(-3.0, 4.0, 3.0) | 4 | (-3.5, -3.0, -0.5) | 48 | 0.6934014 | 0.6677005 | 11.41703 | 3.849166 | 19.92648 | 3.849166 | 19.92648
(-3.0, 4.0, 3.0) | 4 | (0.5, -3.5, 3.0) | 48 | 0.6934014 | 0.6677005 | 11.41703 | 3.849166 | 19.92648 | 3.849166 | 19.92648
(-3.0, 4.0, 3.0) | 4 | (-0.5, 3.5, 3.0) | 48 | 0.6934014 | 0.6677005 | 11.41703 | 3.849166 | 19.92648 | 3.849166 | 19.92648
(-3.0, 4.0, 3.0) | 4 | (-0.5, -3.5, -3.0) | 48 | 0.6934014 | 0.6677005 | 11.41703 | 3.849166 | 19.92648 | 3.849166 | 19.92648
(-3.0, 4.0, 3.0) | 4 | (0.5, 3.5, -3.0) | 48 | 0.6934014 | 0.6677005 | 11.41703 | 3.849166 | 19.92648 | 3.849166 | 19.92648
(-3.0, 0.0, -4.0) | 2 | (-3.0, -2.0, -2.0) | 24 | 0.6866322 | 0.7508903 | 4.356981 | -8.557587 | 7.604366 | -8.557587 | 7.604366
(-3.0, 0.0, -4.0) | 2 | (-3.0, 2.0, 2.0) | 24 | 0.6866322 | 0.7508903 | 4.356981 | -8.557587 | 7.604366 | -8.557587 | 7.604366
(-3.0, 0.0, -4.0) | 2 | (-3.0, 2.0, -2.0) | 24 | 0.6866322 | 0.7508903 | 4.356981 | -8.557587 | 7.604366 | -8.557587 | 7.604366
(-3.0, 0.0, -4.0) | 2 | (-3.0, -2.0, 2.0) | 24 | 0.6866322 | 0.7508903 | 4.356981 | -8.557587 | 7.604366 | -8.557587 | 7.604366
(-3.0, 0.0, -4.0) | 2 | (2.0, 3.0, 2.0) | 24 | 0.6866322 | 0.7508903 | 4.356981 | -8.557587 | 7.604366 | -8.557587 | 7.604366
(-3.0, 0.0, -4.0) | 2 | (-2.0, 3.0, -2.0) | 24 | 0.6866322 | 0.7508903 | 4.356981 | -8.557587 | 7.604366 | -8.557587 | 7.604366
(-3.0, 0.0, -4.0) | 2 | (-2.0, -3.0, 2.0) | 24 | 0.6866322 | 0.7508903 | 4.356981 | -8.557587 | 7.604366 | -8.557587 | 7.604366
(-3.0, 0.0, -4.0) | 2 | (2.0, -3.0, -2.0) | 24 | 0.6866322 | 0.7508903 | 4.356981 | -8.557587 | 7.604366 | -8.557587 | 7.604366
(-3.0, 0.0, -4.0) | 2 | (2.0, 2.0, 3.0) | 24 | 0.6866322 | 0.7508903 | 4.356981 | -8.557587 | 7.604366 | -8.557587 | 7.604366
(-3.0, 0.0, -4.0) | 2 | (-2.0, -2.0, 3.0) | 24 | 0.6866322 | 0.7508903 | 4.356981 | -8.557587 | 7.604366 | -8.557587 | 7.604366
(-3.0, 0.0, -4.0) | 2 | (-2.0, 2.0, -3.0) | 24 | 0.6866322 | 0.7508903 | 4.356981 | -8.557587 | 7.604366 | -8.557587 | 7.604366
(-3.0, 0.0, -4.0) | 2 | (2.0, -2.0, -3.0) | 24 | 0.6866322 | 0.7508903 | 4.356981 | -8.557587 | 7.604366 | -8.557587 | 7.604366
(3.0, 0.0, 4.0) | 2 | (3.0, 2.0, 2.0) | 24 | 0.6866322 | 0.7508903 | 4.356981 | -8.557587 | 7.604366 | -8.557587 | 7.604366
(3.0, 0.0, 4.0) | 2 | (3.0, -2.0, -2.0) | 24 | 0.6866322 | 0.7508903 | 4.356981 | -8.557587 | 7.604366 | -8.557587 | 7.604366
(3.0, 0.0, 4.0) | 2 | (3.0, -2.0, 2.0) | 24 | 0.6866322 | 0.7508903 | 4.356981 | -8.557587 | 7.604366 | -8.557587 | 7.604366
(3.0, 0.0, 4.0) | 2 | (3.0, 2.0, -2.0) | 24 | 0.6866322 | 0.7508903 | 4.356981 | -8.557587 | 7.604366 | -8.557587 | 7.604366
(3.0, 0.0, 4.0) | 2 | (-2.0, -3.0, -2.0) | 24 | 0.6866322 | 0.7508903 | 4.356981 | -8.557587 | 7.604366 | -8.557587 | 7.604366
(3.0, 0.0, 4.0) | 2 | (2.0, -3.0, 2.0) | 24 | 0.6866322 | 0.7508903 | 4.356981 | -8.557587 | 7.604366 | -8.557587 | 7.604366
(3.0, 0.0, 4.0) | 2 | (2.0, 3.0, -2.0) | 24 | 0.6866322 | 0.7508903 | 4.356981 | -8.557587 | 7.604366 | -8.557587 | 7.604366
(3.0, 0.0, 4.0) | 2 | (-2.0, 3.0, 2.0) | 24 | 0.6866322 | 0.7508903 | 4.356981 | -8.557587 | 7.604366 | -8.557587 | 7.604366
(3.0, 0.0, 4.0) | 2 | (-2.0, -2.0, -3.0) | 24 | 0.6866322 | 0.7508903 | 4.356981 | -8.557587 | 7.604366 | -8.557587 | 7.604366
(3.0, 0.0, 4.0) | 2 | (2.0, 2.0, -3.0) | 24 | 0.6866322 | 0.7508903 | 4.356981 | -8.557587 | 7.604366 | -8.557587 | 7.604366
(3.0, 0.0, 4.0) | 2 | (2.0, -2.0, 3.0) | 24 | 0.6866322 | 0.7508903 | 4.356981 | -8.557587 | 7.604366 | -8.557587 | 7.604366
(3.0, 0.0, 4.0) | 2 | (-2.0, 2.0, 3.0) | 24 | 0.6866322 | 0.7508903 | 4.356981 | -8.557587 | 7.604366 | -8.557587 | 7.604366
(3.0, -4.0, 1.0) | 4 | (3.0, -1.5, 2.5) | 48 | 0.6864568 | 0.7400856 | 8.249872 | -7.24629 | 14.39874 | -7.24629 | 14.39874
(3.0, -4.0, 1.0) | 4 | (3.0, 1.5, -2.5) | 48 | 0.6864568 | 0.7400856 | 8.249872 | -7.24629 | 14.39874 | -7.24629 | 14.39874
(3.0, -4.0, 1.0) | 4 | (3.0, -2.5, -1.5) | 48 | 0.6864568 | 0.7400856 | 8.249872 | -7.24629 | 14.39874 | -7.24629 | 14.39874
(3.0, -4.0, 1.0) | 4 | (3.0, 2.5, 1.5) | 48 | 0.6864568 | 0.7400856 | 8.249872 | -7.24629 | 14.39874 | -7.24629 | 14.39874
(3.0, -4.0, 1.0) | 4 | (1.5, -3.0, -2.5) | 48 | 0.6864568 | 0.7400856 | 8.249872 | -7.24629 | 14.39874 | -7.24629 | 14.39874
(3.0, -4.0, 1.0) | 4 | (-1.5, -3.0, 2.5) | 48 | 0.6864568 | 0.7400856 | 8.249872 | -7.24629 | 14.39874 | -7.24629 | 14.39874
(3.0, -4.0, 1.0) | 4 | (-1.5, 3.0, -2.5) | 48 | 0.6864568 | 0.7400856 | 8.249872 | -7.24629 | 14.39874 | -7.24629 | 14.39874
(3.0, -4.0, 1.0) | 4 | (1.5, 3.0, 2.5) | 48 | 0.6864568 | 0.7400856 | 8.249872 | -7.24629 | 14.39874 | -7.24629 | 14.39874
(3.0, -4.0, 1.0) | 4 | (-2.5, 1.5, -3.0) | 48 | 0.6864568 | 0.7400856 | 8.249872 | -7.24629 | 14.39874 | -7.24629 | 14.39874
(3.0, -4.0, 1.0) | 4 | (2.5, -1.5, -3.0) | 48 | 0.6864568 | 0.7400856 | 8.249872 | -7.24629 | 14.39874 | -7.24629 | 14.39874
(3.0, -4.0, 1.0) | 4 | (2.5, 1.5, 3.0) | 48 | 0.6864568 | 0.7400856 | 8.249872 | -7.24629 | 14.39874 | -7.24629 | 14.39874
(3.0, -4.0, 1.0) | 4 | (-2.5, -1.5, 3.0) | 48 | 0.6864568 | 0.7400856 | 8.249872 | -7.24629 | 14.39874 | -7.24629 | 14.39874
(-3.0, 4.0, -1.0) | 4 | (-3.0, 1.5, -2.5) | 48 | 0.6864568 | 0.7400856 | 8.249872 | -7.24629 | 14.39874 | -7.24629 | 14.39874
(-3.0, 4.0, -1.0) | 4 | (-3.0, -1.5, 2.5) | 48 | 0.6864568 | 0.7400856 | 8.249872 | -7.24629 | 14.39874 | -7.24629 | 14.39874
(-3.0, 4.0, -1.0) | 4 | (-3.0, 2.5, 1.5) | 48 | 0.6864568 | 0.7400856 | 8.249872 | -7.24629 | 14.39874 | -7.24629 | 14.39874
(-3.0, 4.0, -1.0) | 4 | (-3.0, -2.5, -1.5) | 48 | 0.6864568 | 0.7400856 | 8.249872 | -7.24629 | 14.39874 | -7.24629 | 14.39874
(-3.0, 4.0, -1.0) | 4 | (-1.5, 3.0, 2.5) | 48 | 0.6864568 | 0.7400856 | 8.249872 | -7.24629 | 14.39874 | -7.24629 | 14.39874
(-3.0, 4.0, -1.0) | 4 | (1.5, 3.0, -2.5) | 48 | 0.6864568 | 0.7400856 | 8.249872 | -7.24629 | 14.39874 | -7.24629 | 14.39874
(-3.0, 4.0, -1.0) | 4 | (1.5, -3.0, 2.5) | 48 | 0.6864568 | 0.7400856 | 8.249872 | -7.24629 | 14.39874 | -7.24629 | 14.39874
(-3.0, 4.0, -1.0) | 4 | (-1.5, -3.0, -2.5) | 48 | 0.6864568 | 0.7400856 | 8.249872 | -7.24629 | 14.39874 | -7.24629 | 14.39874
(-3.0, 4.0, -1.0) | 4 | (2.5, -1.5, 3.0) | 48 | 0.6864568 | 0.7400856 | 8.249872 | -7.24629 | 14.39874 | -7.24629 | 14.39874
(-3.0, 4.0, -1.0) | 4 | (-2.5, 1.5, 3.0) | 48 | 0.6864568 | 0.7400856 | 8.249872 | -7.24629 | 14.39874 | -7.24629 | 14.39874
(-3.0, 4.0, -1.0) | 4 | (-2.5, -1.5, -3.0) | 48 | 0.6864568 | 0.7400856 | 8.249872 | -7.24629 | 14.39874 | -7.24629 | 14.39874
(-3.0, 4.0, -1.0) | 4 | (2.5, 1.5, -3.0) | 48 | 0.6864568 | 0.7400856 | 8.249872 | -7.24629 | 14.39874 | -7.24629 | 14.39874
(3.0, 4.0, 1.0) | 4 | (3.0, 2.5, -1.5) | 48 | 0.6864568 | 0.7400856 | 8.249872 | -7.24629 | 14.39874 | -7.24629 | 14.39874
(3.0, 4.0, 1.0) | 4 | (3.0, -2.5, 1.5) | 48 | 0.6864568 | 0.7400856 | 8.249872 | -7.24629 | 14.39874 | -7.24629 | 14.39874
(3.0, 4.0, 1.0) | 4 | (3.0, 1.5, 2.5) | 48 | 0.6864568 | 0.7400856 | 8.249872 | -7.24629 | 14.39874 | -7.24629 | 14.39874
(3.0, 4.0, 1.0) | 4 | (3.0, -1.5, -2.5) | 48 | 0.6864568 | 0.7400856 | 8.249872 | -7.24629 | 14.39874 | -7.24629 | 14.39874
(3.0, 4.0, 1.0) | 4 | (-2.5, -3.0, 1.5) | 48 | 0.6864568 | 0.7400856 | 8.249872 | -7.24629 | 14.39874 | -7.24629 | 14.39874
(3.0, 4.0, 1.0) | 4 | (2.5, -3.0, -1.5) | 48 | 0.6864568 | 0.7400856 | 8.249872 | -7.24629 | 14.39874 | -7.24629 | 14.39874
(3.0, 4.0, 1.0) | 4 | (2.5, 3.0, 1.5) | 48 | 0.6864568 | 0.7400856 | 8.249872 | -7.24629 | 14.39874 | -7.24629 | 14.39874
(3.0, 4.0, 1.0) | 4 | (-2.5, 3.0, -1.5) | 48 | 0.6864568 | 0.7400856 | 8.249872 | -7.24629 | 14.39874 | -7.24629 | 14.39874
(3.0, 4.0, 1.0) | 4 | (1.5, -2.5, -3.0) | 48 | 0.6864568 | 0.7400856 | 8.249872 | -7.24629 | 14.39874 | -7.24629 | 14.39874
(3.0, 4.0, 1.0) | 4 | (-1.5, 2.5, -3.0) | 48 | 0.6864568 | 0.7400856 | 8.249872 | -7.24629 | 14.39874 | -7.24629 | 14.39874
(3.0, 4.0, 1.0) | 4 | (-1.5, -2.5, 3.0) | 48 | 0.6864568 | 0.7400856 | 8.249872 | -7.24629 | 14.39874 | -7.24629 | 14.39874
(3.0, 4.0, 1.0) | 4 | (1.5, 2.5, 3.0) | 48 | 0.6864568 | 0.7400856 | 8.249872 | -7.24629 | 14.39874 | -7.24629 | 14.39874
(-3.0, -4.0, -1.0) | 4 | (-3.0, -2.5, 1.5) | 48 | 0.6864568 | 0.7400856 | 8.249872 | -7.24629 | 14.39874 | -7.24629 | 14.39874
(-3.0, -4.0, -1.0) | 4 | (-3.0, 2.5, -1.5) | 48 | 0.6864568 | 0.7400856 | 8.249872 | -7.24629 | 14.39874 | -7.24629 | 14.39874
(-3.0, -4.0, -1.0) | 4 | (-3.0, -1.5, -2.5) | 48 | 0.6864568 | 0.7400856 | 8.249872 | -7.24629 | 14.39874 | -7.24629 | 14.39874
(-3.0, -4.0, -1.0) | 4 | (-3.0, 1.5, 2.5) | 48 | 0.6864568 | 0.7400856 | 8.249872 | -7.24629 | 14.39874 | -7.24629 | 14.39874
(-3.0, -4.0, -1.0) | 4 | (2.5, 3.0, -1.5) | 48 | 0.6864568 | 0.7400856 | 8.249872 | -7.24629 | 14.39874 | -7.24629 | 14.39874
(-3.0, -4.0, -1.0) | 4 | (-2.5, 3.0, 1.5) | 48 | 0.6864568 | 0.7400856 | 8.249872 | -7.24629 | 14.39874 | -7.24629 | 14.39874
(-3.0, -4.0, -1.0) | 4 | (-2.5, -3.0, -1.5) | 48 | 0.6864568 | 0.7400856 | 8.249872 | -7.24629 | 14.39874 | -7.24629 | 14.39874
(-3.0, -4.0, -1.0) | 4 | (2.5, -3.0, 1.5) | 48 | 0.6864568 | 0.7400856 | 8.249872 | -7.24629 | 14.39874 | -7.24629 | 14.39874
(-3.0, -4.0, -1.0) | 4 | (-1.5, 2.5, 3.0) | 48 | 0.6864568 | 0.7400856 | 8.249872 | -7.24629 | 14.39874 | -7.24629 | 14.39874
(-3.0, -4.0, -1.0) | 4 | (1.5, -2.5, 3.0) | 48 | 0.6864568 | 0.7400856 | 8.249872 | -7.24629 | 14.39874 | -7.24629 | 14.39874
(-3.0, -4.0, -1.0) | 4 | (1.5, 2.5, -3.0) | 48 | 0.6864568 | 0.7400856 | 8.249872 | -7.24629 | 14.39874 | -7.24629 | 14.39874
(-3.0, -4.0, -1.0) | 4 | (-1.5, -2.5, -3.0) | 48 | 0.6864568 | 0.7400856 | 8.249872 | -7.24629 | 14.39874 | -7.24629 | 14.39874
(-3.0, 1.0, -4.0) | 4 | (-3.0, -1.5, -2.5) | 48 | 0.6771059 | 0.7400856 | 4.298999 | -8.509777 | 7.503168 | -8.509777 | 7.503168
(-3.0, 1.0, -4.0) | 4 | (-3.0, 1.5, 2.5) | 48 | 0.6771059 | 0.7400856 | 4.298999 | -8.509777 | 7.503168 | -8.509777 | 7.503168
(-3.0, 1.0, -4.0) | 4 | (-3.0, 2.5, -1.5) | 48 | 0.6771059 | 0.7400856 | 4.298999 | -8.509777 | 7.503168 | -8.509777 | 7.503168
(-3.0, 1.0, -4.0) | 4 | (-3.0, -2.5, 1.5) | 48 | 0.6771059 | 0.7400856 | 4.298999 | -8.509777 | 7.503168 | -8.509777 | 7.503168
(-3.0, 1.0, -4.0) | 4 | (1.5, 3.0, 2.5) | 48 | 0.6771059 | 0.7400856 | 4.298999 | -8.509777 | 7.503168 | -8.509777 | 7.503168
(-3.0, 1.0, -4.0) | 4 | (-1.5, 3.0, -2.5) | 48 | 0.6771059 | 0.7400856 | 4.298999 | -8.509777 | 7.503168 | -8.509777 | 7.503168
(-3.0, 1.0, -4.0) | 4 | (-1.5, -3.0, 2.5) | 48 | 0.6771059 | 0.7400856 | 4.298999 | -8.509777 | 7.503168 | -8.509777 | 7.503168
(-3.0, 1.0, -4.0) | 4 | (1.5, -3.0, -2.5) | 48 | 0.6771059 | 0.7400856 | 4.298999 | -8.509777 | 7.503168 | -8.509777 | 7.503168
(-3.0, 1.0, -4.0) | 4 | (2.5, 1.5, 3.0) | 48 | 0.6771059 | 0.7400856 | 4.298999 | -8.509777 | 7.503168 | -8.509777 | 7.503168
(-3.0, 1.0, -4.0) | 4 | (-2.5, -1.5, 3.0) | 48 | 0.6771059 | 0.7400856 | 4.298999 | -8.509777 | 7.503168 | -8.509777 | 7.503168
(-3.0, 1.0, -4.0) | 4 | (-2.5, 1.5, -3.0) | 48 | 0.6771059 | 0.7400856 | 4.298999 | -8.509777 | 7.503168 | -8.509777 | 7.503168
(-3.0, 1.0, -4.0) | 4 | (2.5, -1.5, -3.0) | 48 | 0.6771059 | 0.7400856 | 4.298999 | -8.509777 | 7.503168 | -8.509777 | 7.503168
(3.0, -1.0, 4.0) | 4 | (3.0, 1.5, 2.5) | 48 | 0.6771059 | 0.7400856 | 4.298999 | -8.509777 | 7.503168 | -8.509777 | 7.503168
(3.0, -1.0, 4.0) | 4 | (3.0, -1.5, -2.5) | 48 | 0.6771059 | 0.7400856 | 4.298999 | -8.509777 | 7.503168 | -8.509777 | 7.503168
(3.0, -1.0, 4.0) | 4 | (3.0, -2.5, 1.5) | 48 | 0.6771059 | 0.7400856 | 4.298999 | -8.509777 | 7.503168 | -8.509777 | 7.503168
(3.0, -1.0, 4.0) | 4 | (3.0, 2.5, -1.5) | 48 | 0.6771059 | 0.7400856 | 4.298999 | -8.509777 | 7.503168 | -8.509777 | 7.503168
(3.0, -1.0, 4.0) | 4 | (-1.5, -3.0, -2.5) | 48 | 0.6771059 | 0.7400856 | 4.298999 | -8.509777 | 7.503168 | -8.509777 | 7.503168
(3.0, -1.0, 4.0) | 4 | (1.5, -3.0, 2.5) | 48 | 0.6771059 | 0.7400856 | 4.298999 | -8.509777 | 7.503168 | -8.509777 | 7.503168
(3.0, -1.0, 4.0) | 4 | (1.5, 3.0, -2.5) | 48 | 0.6771059 | 0.7400856 | 4.298999 | -8.509777 | 7.503168 | -8.509777 | 7.503168
(3.0, -1.0, 4.0) | 4 | (-1.5, 3.0, 2.5) | 48 | 0.6771059 | 0.7400856 | 4.298999 | -8.509777 | 7.503168 | -8.509777 | 7.503168
(3.0, -1.0, 4.0) | 4 | (-2.5, -1.5, -3.0) | 48 | 0.6771059 | 0.7400856 | 4.298999 | -8.509777 | 7.503168 | -8.509777 | 7.503168
(3.0, -1.0, 4.0) | 4 | (2.5, 1.5, -3.0) | 48 | 0.6771059 | 0.7400856 | 4.298999 | -8.509777 | 7.503168 | -8.509777 | 7.503168
(3.0, -1.0, 4.0) | 4 | (2.5, -1.5, 3.0) | 48 | 0.6771059 | 0.7400856 | 4.298999 | -8.509777 | 7.503168 | -8.509777 | 7.503168
(3.0, -1.0, 4.0) | 4 | (-2.5, 1.5, 3.0) | 48 | 0.6771059 | 0.7400856 | 4.298999 | -8.509777 | 7.503168 | -8.509777 | 7.503168
(3.0, 1.0, 4.0) | 4 | (3.0, 2.5, 1.5) | 48 | 0.6771059 | 0.7400856 | 4.298999 | -8.509777 | 7.503168 | -8.509777 | 7.503168
(3.0, 1.0, 4.0) | 4 | (3.0, -2.5, -1.5) | 48 | 0.6771059 | 0.7400856 | 4.298999 | -8.509777 | 7.503168 | -8.509777 | 7.503168
(3.0, 1.0, 4.0) | 4 | (3.0, -1.5, 2.5) | 48 | 0.6771059 | 0.7400856 | 4.298999 | -8.509777 | 7.503168 | -8.509777 | 7.503168
(3.0, 1.0, 4.0) | 4 | (3.0, 1.5, -2.5) | 48 | 0.6771059 | 0.7400856 | 4.298999 | -8.509777 | 7.503168 | -8.509777 | 7.503168
(3.0, 1.0, 4.0) | 4 | (-2.5, -3.0, -1.5) | 48 | 0.6771059 | 0.7400856 | 4.298999 | -8.509777 | 7.503168 | -8.509777 | 7.503168
(3.0, 1.0, 4.0) | 4 | (2.5, -3.0, 1.5) | 48 | 0.6771059 | 0.7400856 | 4.298999 | -8.509777 | 7.503168 | -8.509777 | 7.503168
(3.0, 1.0, 4.0) | 4 | (2.5, 3.0, -1.5) | 48 | 0.6771059 | 0.7400856 | 4.298999 | -8.509777 | 7.503168 | -8.509777 | 7.503168
(3.0, 1.0, 4.0) | 4 | (-2.5, 3.0, 1.5) | 48 | 0.6771059 | 0.7400856 | 4.298999 | -8.509777 | 7.503168 | -8.509777 | 7.503168
(3.0, 1.0, 4.0) | 4 | (-1.5, -2.5, -3.0) | 48 | 0.6771059 | 0.7400856 | 4.298999 | -8.509777 | 7.503168 | -8.509777 | 7.503168
(3.0, 1.0, 4.0) | 4 | (1.5, 2.5, -3.0) | 48 | 0.6771059 | 0.7400856 | 4.298999 | -8.509777 | 7.503168 | -8.509777 | 7.503168
(3.0, 1.0, 4.0) | 4 | (1.5, -2.5, 3.0) | 48 | 0.6771059 | 0.7400856 | 4.298999 | -8.509777 | 7.503168 | -8.509777 | 7.503168
(3.0, 1.0, 4.0) | 4 | (-1.5, 2.5, 3.0) | 48 | 0.6771059 | 0.7400856 | 4.298999 | -8.509777 | 7.503168 | -8.509777 | 7.503168
(-3.0, -1.0, -4.0) | 4 | (-3.0, -2.5, -1.5) | 48 | 0.6771059 | 0.7400856 | 4.298999 | -8.509777 | 7.503168 | -8.509777 | 7.503168
(-3.0, -1.0, -4.0) | 4 | (-3.0, 2.5, 1.5) | 48 | 0.6771059 | 0.7400856 | 4.298999 | -8.509777 | 7.503168 | -8.509777 | 7.503168
(-3.0, -1.0, -4.0) | 4 | (-3.0, 1.5, -2.5) | 48 | 0.6771059 | 0.7400856 | 4.298999 | -8.509777 | 7.503168 | -8.509777 | 7.503168
(-3.0, -1.0, -4.0) | 4 | (-3.0, -1.5, 2.5) | 48 | 0.6771059 | 0.7400856 | 4.298999 | -8.509777 | 7.503168 | -8.509777 | 7.503168
(-3.0, -1.0, -4.0) | 4 | (2.5, 3.0, 1.5) | 48 | 0.6771059 | 0.7400856 | 4.298999 | -8.509777 | 7.503168 | -8.509777 | 7.503168
(-3.0, -1.0, -4.0) | 4 | (-2.5, 3.0, -1.5) | 48 | 0.6771059 | 0.7400856 | 4.298999 | -8.509777 | 7.503168 | -8.509777 | 7.503168
(-3.0, -1.0, -4.0) | 4 | (-2.5, -3.0, 1.5) | 48 | 0.6771059 | 0.7400856 | 4.298999 | -8.509777 | 7.503168 | -8.509777 | 7.503168
(-3.0, -1.0, -4.0) | 4 | (2.5, -3.0, -1.5) | 48 | 0.6771059 | 0.7400856 | 4.298999 | -8.509777 | 7.503168 | -8.509777 | 7.503168
(-3.0, -1.0, -4.0) | 4 | (1.5, 2.5, 3.0) | 48 | 0.6771059 | 0.7400856 | 4.298999 | -8.509777 | 7.503168 | -8.509777 | 7.503168
(-3.0, -1.0, -4.0) | 4 | (-1.5, -2.5, 3.0) | 48 | 0.6771059 | 0.7400856 | 4.298999 | -8.509777 | 7.503168 | -8.509777 | 7.503168
(-3.0, -1.0, -4.0) | 4 | (-1.5, 2.5, -3.0) | 48 | 0.6771059 | 0.7400856 | 4.298999 | -8.509777 | 7.503168 | -8.509777 | 7.503168
(-3.0, -1.0, -4.0) | 4 | (1.5, -2.5, -3.0) | 48 | 0.6771059 | 0.7400856 | 4.298999 | -8.509777 | 7.503168 | -8.509777 | 7.503168
(-4.0, 2.0, -1.0) | 4 | (-4.0, 0.5, -1.5) | 48 | 0.6703864 | 0.7198054 | 11.16229 | -6.865603 | 19.48188 | -6.865603 | 19.48188
(-4.0, 2.0, -1.0) | 4 | (-4.0, -0.5, 1.5) | 48 | 0.6703864 | 0.7198054 | 11.16229 | -6.865603 | 19.48188 | -6.865603 | 19.48188
(-4.0, 2.0, -1.0) | 4 | (-4.0, 1.5, 0.5) | 48 | 0.6703864 | 0.7198054 | 11.16229 | -6.865603 | 19.48188 | -6.865603 | 19.48188
(-4.0, 2.0, -1.0) | 4 | (-4.0, -1.5, -0.5) | 48 | 0.6703864 | 0.7198054 | 11.16229 | -6.865603 | 19.48188 | -6.865603 | 19.48188
(-4.0, 2.0, -1.0) | 4 | (-0.5, 4.0, 1.5) | 48 | 0.6703864 | 0.7198054 | 11.16229 | -6.865603 | 19.48188 | -6.865603 | 19.48188
(-4.0, 2.0, -1.0) | 4 | (0.5, 4.0, -1.5) | 48 | 0.6703864 | 0.7198054 | 11.16229 | -6.865603 | 19.48188 | -6.865603 | 19.48188
(-4.0, 2.0, -1.0) | 4 | (0.5, -4.0, 1.5) | 48 | 0.6703864 | 0.7198054 | 11.16229 | -6.865603 | 19.48188 | -6.865603 | 19.48188
(-4.0, 2.0, -1.0) | 4 | (-0.5, -4.0, -1.5) | 48 | 0.6703864 | 0.7198054 | 11.16229 | -6.865603 | 19.48188 | -6.865603 | 19.48188
(-4.0, 2.0, -1.0) | 4 | (1.5, -0.5, 4.0) | 48 | 0.6703864 | 0.7198054 | 11.16229 | -6.865603 | 19.48188 | -6.865603 | 19.48188
(-4.0, 2.0, -1.0) | 4 | (-1.5, 0.5, 4.0) | 48 | 0.6703864 | 0.7198054 | 11.16229 | -6.865603 | 19.48188 | -6.865603 | 19.48188
(-4.0, 2.0, -1.0) | 4 | (-1.5, -0.5, -4.0) | 48 | 0.6703864 | 0.7198054 | 11.16229 | -6.865603 | 19.48188 | -6.865603 | 19.48188
(-4.0, 2.0, -1.0) | 4 | (1.5, 0.5, -4.0) | 48 | 0.6703864 | 0.7198054 | 11.16229 | -6.865603 | 19.48188 | -6.865603 | 19.48188
(4.0, -2.0, 1.0) | 4 | (4.0, -0.5, 1.5) | 48 | 0.6703864 | 0.7198054 | 11.16229 | -6.865603 | 19.48188 | -6.865603 | 19.48188
(4.0, -2.0, 1.0) | 4 | (4.0, 0.5, -1.5) | 48 | 0.6703864 | 0.7198054 | 11.16229 | -6.865603 | 19.48188 | -6.865603 | 19.48188
(4.0, -2.0, 1.0) | 4 | (4.0, -1.5, -0.5) | 48 | 0.6703864 | 0.7198054 | 11.16229 | -6.865603 | 19.48188 | -6.865603 | 19.48188
(4.0, -2.0, 1.0) | 4 | (4.0, 1.5, 0.5) | 48 | 0.6703864 | 0.7198054 | 11.16229 | -6.865603 | 19.48188 | -6.865603 | 19.48188
(4.0, -2.0, 1.0) | 4 | (0.5, -4.0, -1.5) | 48 | 0.6703864 | 0.7198054 | 11.16229 | -6.865603 | 19.48188 | -6.865603 | 19.48188
(4.0, -2.0, 1.0) | 4 | (-0.5, -4.0, 1.5) | 48 | 0.6703864 | 0.7198054 | 11.16229 | -6.865603 | 19.48188 | -6.865603 | 19.48188
(4.0, -2.0, 1.0) | 4 | (-0.5, 4.0, -1.5) | 48 | 0.6703864 | 0.7198054 | 11.16229 | -6.865603 | 19.48188 | -6.865603 | 19.48188
(4.0, -2.0, 1.0) | 4 | (0.5, 4.0, 1.5) | 48 | 0.6703864 | 0.7198054 | 11.16229 | -6.865603 | 19.48188 | -6.865603 | 19.48188
(4.0, -2.0, 1.0) | 4 | (-1.5, 0.5, -4.0) | 48 | 0.6703864 | 0.7198054 | 11.16229 | -6.865603 | 19.48188 | -6.865603 | 19.48188
(4.0, -2.0, 1.0) | 4 | (1.5, -0.5, -4.0) | 48 | 0.6703864 | 0.7198054 | 11.16229 | -6.865603 | 19.48188 | -6.865603 | 19.48188
(4.0, -2.0, 1.0) | 4 | (1.5, 0.5, 4.0) | 48 | 0.6703864 | 0.7198054 | 11.16229 | -6.865603 | 19.48188 | -6.865603 | 19.48188
(4.0, -2.0, 1.0) | 4 | (-1.5, -0.5, 4.0) | 48 | 0.6703864 | 0.7198054 | 11.16229 | -6.865603 | 19.48188 | -6.865603 | 19.48188
(-4.0, -2.0, -1.0) | 4 | (-4.0, -1.5, 0.5) | 48 | 0.6703864 | 0.7198054 | 11.16229 | -6.865603 | 19.48188 | -6.865603 | 19.48188
(-4.0, -2.0, -1.0) | 4 | (-4.0, 1.5, -0.5) | 48 | 0.6703864 | 0.7198054 | 11.16229 | -6.865603 | 19.48188 | -6.865603 | 19.48188
(-4.0, -2.0, -1.0) | 4 | (-4.0, -0.5, -1.5) | 48 | 0.6703864 | 0.7198054 | 11.16229 | -6.865603 | 19.48188 | -6.865603 | 19.48188
(-4.0, -2.0, -1.0) | 4 | (-4.0, 0.5, 1.5) | 48 | 0.6703864 | 0.7198054 | 11.16229 | -6.865603 | 19.48188 | -6.865603 | 19.48188
(-4.0, -2.0, -1.0) | 4 | (1.5, 4.0, -0.5) | 48 | 0.6703864 | 0.7198054 | 11.16229 | -6.865603 | 19.48188 | -6.865603 | 19.48188
(-4.0, -2.0, -1.0) | 4 | (-1.5, 4.0, 0.5) | 48 | 0.6703864 | 0.7198054 | 11.16229 | -6.865603 | 19.48188 | -6.865603 | 19.48188
(-4.0, -2.0, -1.0) | 4 | (-1.5, -4.0, -0.5) | 48 | 0.6703864 | 0.7198054 | 11.16229 | -6.865603 | 19.48188 | -6.865603 | 19.48188
(-4.0, -2.0, -1.0) | 4 | (1.5, -4.0, 0.5) | 48 | 0.6703864 | 0.7198054 | 11.16229 | -6.865603 | 19.48188 | -6.865603 | 19.48188
(-4.0, -2.0, -1.0) | 4 | (-0.5, 1.5, 4.0) | 48 | 0.6703864 | 0.7198054 | 11.16229 | -6.865603 | 19.48188 | -6.865603 | 19.48188
(-4.0, -2.0, -1.0) | 4 | (0.5, -1.5, 4.0) | 48 | 0.6703864 | 0.7198054 | 11.16229 | -6.865603 | 19.48188 | -6.865603 | 19.48188
(-4.0, -2.0, -1.0) | 4 | (0.5, 1.5, -4.0) | 48 | 0.6703864 | 0.7198054 | 11.16229 | -6.865603 | 19.48188 | -6.865603 | 19.48188
(-4.0, -2.0, -1.0) | 4 | (-0.5, -1.5, -4.0) | 48 | 0.6703864 | 0.7198054 | 11.16229 | -6.865603 | 19.48188 | -6.865603 | 19.48188
(4.0, 2.0, 1.0) | 4 | (4.0, 1.5, -0.5) | 48 | 0.6703864 | 0.7198054 | 11.16229 | -6.865603 | 19.48188 | -6.865603 | 19.48188
(4.0, 2.0, 1.0) | 4 | (4.0, -1.5, 0.5) | 48 | 0.6703864 | 0.7198054 | 11.16229 | -6.865603 | 19.48188 | -6.865603 | 19.48188
(4.0, 2.0, 1.0) | 4 | (4.0, 0.5, 1.5) | 48 | 0.6703864 | 0.7198054 | 11.16229 | -6.865603 | 19.48188 | -6.865603 | 19.48188
(4.0, 2.0, 1.0) | 4 | (4.0, -0.5, -1.5) | 48 | 0.6703864 | 0.7198054 | 11.16229 | -6.865603 | 19.48188 | -6.865603 | 19.48188
(4.0, 2.0, 1.0) | 4 | (-1.5, -4.0, 0.5) | 48 | 0.6703864 | 0.7198054 | 11.16229 | -6.865603 | 19.48188 | -6.865603 | 19.48188
(4.0, 2.0, 1.0) | 4 | (1.5, -4.0, -0.5) | 48 | 0.6703864 | 0.7198054 | 11.16229 | -6.865603 | 19.48188 | -6.865603 | 19.48188
(4.0, 2.0, 1.0) | 4 | (1.5, 4.0, 0.5) | 48 | 0.6703864 | 0.7198054 | 11.16229 | -6.865603 | 19.48188 | -6.865603 | 19.48188
(4.0, 2.0, 1.0) | 4 | (-1.5, 4.0, -0.5) | 48 | 0.6703864 | 0.7198054 | 11.16229 | -6.865603 | 19.48188 | -6.865603 | 19.48188
(4.0, 2.0, 1.0) | 4 | (0.5, -1.5, -4.0) | 48 | 0.6703864 | 0.7198054 | 11.16229 | -6.865603 | 19.48188 | -6.865603 | 19.48188
(4.0, 2.0, 1.0) | 4 | (-0.5, 1.5, -4.0) | 48 | 0.6703864 | 0.7198054 | 11.16229 | -6.865603 | 19.48188 | -6.865603 | 19.48188
(4.0, 2.0, 1.0) | 4 | (-0.5, -1.5, 4.0) | 48 | 0.6703864 | 0.7198054 | 11.16229 | -6.865603 | 19.48188 | -6.865603 | 19.48188
(4.0, 2.0, 1.0) | 4 | (0.5, 1.5, 4.0) | 48 | 0.6703864 | 0.7198054 | 11.16229 | -6.865603 | 19.48188 | -6.865603 | 19.48188
(4.0, -2.0, -4.0) | 4 | (4.0, -3.0, -1.0) | 48 | 0.669901 | 0.6071756 | 13.03956 | 10.3307 | 22.75832 | 10.3307 | 22.75832
(4.0, -2.0, -4.0) | 4 | (4.0, 3.0, 1.0) | 48 | 0.669901 | 0.6071756 | 13.03956 | 10.3307 | 22.75832 | 10.3307 | 22.75832
(4.0, -2.0, -4.0) | 4 | (4.0, 1.0, -3.0) | 48 | 0.669901 | 0.6071756 | 13.03956 | 10.3307 | 22.75832 | 10.3307 | 22.75832
(4.0, -2.0, -4.0) | 4 | (4.0, -1.0, 3.0) | 48 | 0.669901 | 0.6071756 | 13.03956 | 10.3307 | 22.75832 | 10.3307 | 22.75832
(4.0, -2.0, -4.0) | 4 | (3.0, -4.0, 1.0) | 48 | 0.669901 | 0.6071756 | 13.03956 | 10.3307 | 22.75832 | 10.3307 | 22.75832
(4.0, -2.0, -4.0) | 4 | (-3.0, -4.0, -1.0) | 48 | 0.669901 | 0.6071756 | 13.03956 | 10.3307 | 22.75832 | 10.3307 | 22.75832
(4.0, -2.0, -4.0) | 4 | (-3.0, 4.0, 1.0) | 48 | 0.669901 | 0.6071756 | 13.03956 | 10.3307 | 22.75832 | 10.3307 | 22.75832
(4.0, -2.0, -4.0) | 4 | (3.0, 4.0, -1.0) | 48 | 0.669901 | 0.6071756 | 13.03956 | 10.3307 | 22.75832 | 10.3307 | 22.75832
(4.0, -2.0, -4.0) | 4 | (1.0, 3.0, -4.0) | 48 | 0.669901 | 0.6071756 | 13.03956 | 10.3307 | 22.75832 | 10.3307 | 22.75832
(4.0, -2.0, -4.0) | 4 | (-1.0, -3.0, -4.0) | 48 | 0.669901 | 0.6071756 | 13.03956 | 10.3307 | 22.75832 | 10.3307 | 22.75832
(4.0, -2.0, -4.0) | 4 | (-1.0, 3.0, 4.0) | 48 | 0.669901 | 0.6071756 | 13.03956 | 10.3307 | 22.75832 | 10.3307 | 22.75832
(4.0, -2.0, -4.0) | 4 | (1.0, -3.0, 4.0) | 48 | 0.669901 | 0.6071756 | 13.03956 | 10.3307 | 22.75832 | 10.3307 | 22.75832
(-4.0, 2.0, 4.0) | 4 | (-4.0, 3.0, 1.0) | 48 | 0.669901 | 0.6071756 | 13.03956 | 10.3307 | 22.75832 | 10.3307 | 22.75832
(-4.0, 2.0, 4.0) | 4 | (-4.0, -3.0, -1.0) | 48 | 0.669901 | 0.6071756 | 13.03956 | 10.3307 | 22.75832 | 10.3307 | 22.75832
(-4.0, 2.0, 4.0) | 4 | (-4.0, -1.0, 3.0) | 48 | 0.669901 | 0.6071756 | 13.03956 | 10.3307 | 22.75832 | 10.3307 | 22.75832
(-4.0, 2.0, 4.0) | 4 | (-4.0, 1.0, -3.0) | 48 | 0.669901 | 0.6071756 | 13.03956 | 10.3307 | 22.75832 | 10.3307 | 22.75832
(-4.0, 2.0, 4.0) | 4 | (-3.0, 4.0, -1.0) | 48 | 0.669901 | 0.6071756 | 13.03956 | 10.3307 | 22.75832 | 10.3307 | 22.75832
(-4.0, 2.0, 4.0) | 4 | (3.0, 4.0, 1.0) | 48 | 0.669901 | 0.6071756 | 13.03956 | 10.3307 | 22.75832 | 10.3307 | 22.75832
(-4.0, 2.0, 4.0) | 4 | (3.0, -4.0, -1.0) | 48 | 0.669901 | 0.6071756 | 13.03956 | 10.3307 | 22.75832 | 10.3307 | 22.75832
(-4.0, 2.0, 4.0) | 4 | (-3.0, -4.0, 1.0) | 48 | 0.669901 | 0.6071756 | 13.03956 | 10.3307 | 22.75832 | 10.3307 | 22.75832
(-4.0, 2.0, 4.0) | 4 | (-1.0, -3.0, 4.0) | 48 | 0.669901 | 0.6071756 | 13.03956 | 10.3307 | 22.75832 | 10.3307 | 22.75832
(-4.0, 2.0, 4.0) | 4 | (1.0, 3.0, 4.0) | 48 | 0.669901 | 0.6071756 | 13.03956 | 10.3307 | 22.75832 | 10.3307 | 22.75832
(-4.0, 2.0, 4.0) | 4 | (1.0, -3.0, -4.0) | 48 | 0.669901 | 0.6071756 | 13.03956 | 10.3307 | 22.75832 | 10.3307 | 22.75832
(-4.0, 2.0, 4.0) | 4 | (-1.0, 3.0, -4.0) | 48 | 0.669901 | 0.6071756 | 13.03956 | 10.3307 | 22.75832 | 10.3307 | 22.75832
(-4.0, -2.0, 4.0) | 4 | (-4.0, 1.0, 3.0) | 48 | 0.669901 | 0.6071756 | 13.03956 | 10.3307 | 22.75832 | 10.3307 | 22.75832
(-4.0, -2.0, 4.0) | 4 | (-4.0, -1.0, -3.0) | 48 | 0.669901 | 0.6071756 | 13.03956 | 10.3307 | 22.75832 | 10.3307 | 22.75832
(-4.0, -2.0, 4.0) | 4 | (-4.0, -3.0, 1.0) | 48 | 0.669901 | 0.6071756 | 13.03956 | 10.3307 | 22.75832 | 10.3307 | 22.75832
(-4.0, -2.0, 4.0) | 4 | (-4.0, 3.0, -1.0) | 48 | 0.669901 | 0.6071756 | 13.03956 | 10.3307 | 22.75832 | 10.3307 | 22.75832
(-4.0, -2.0, 4.0) | 4 | (-1.0, 4.0, -3.0) | 48 | 0.669901 | 0.6071756 | 13.03956 | 10.3307 | 22.75832 | 10.3307 | 22.75832
(-4.0, -2.0, 4.0) | 4 | (1.0, 4.0, 3.0) | 48 | 0.669901 | 0.6071756 | 13.03956 | 10.3307 | 22.75832 | 10.3307 | 22.75832
(-4.0, -2.0, 4.0) | 4 | (1.0, -4.0, -3.0) | 48 | 0.669901 | 0.6071756 | 13.03956 | 10.3307 | 22.75832 | 10.3307 | 22.75832
(-4.0, -2.0, 4.0) | 4 | (-1.0, -4.0, 3.0) | 48 | 0.669901 | 0.6071756 | 13.03956 | 10.3307 | 22.75832 | 10.3307 | 22.75832
(-4.0, -2.0, 4.0) | 4 | (-3.0, -1.0, 4.0) | 48 | 0.669901 | 0.6071756 | 13.03956 | 10.3307 | 22.75832 | 10.3307 | 22.75832
(-4.0, -2.0, 4.0) | 4 | (3.0, 1.0, 4.0) | 48 | 0.669901 | 0.6071756 | 13.03956 | 10.3307 | 22.75832 | 10.3307 | 22.75832
(-4.0, -2.0, 4.0) | 4 | (3.0, -1.0, -4.0) | 48 | 0.669901 | 0.6071756 | 13.03956 | 10.3307 | 22.75832 | 10.3307 | 22.75832
(-4.0, -2.0, 4.0) | 4 | (-3.0, 1.0, -4.0) | 48 | 0.669901 | 0.6071756 | 13.03956 | 10.3307 | 22.75832 | 10.3307 | 22.75832
(4.0, 2.0, -4.0) | 4 | (4.0, -1.0, -3.0) | 48 | 0.669901 | 0.6071756 | 13.03956 | 10.3307 | 22.75832 | 10.3307 | 22.75832
(4.0, 2.0, -4.0) | 4 | (4.0, 1.0, 3.0) | 48 | 0.669901 | 0.6071756 | 13.03956 | 10.3307 | 22.75832 | 10.3307 | 22.75832
(4.0, 2.0, -4.0) | 4 | (4.0, 3.0, -1.0) | 48 | 0.669901 | 0.6071756 | 13.03956 | 10.3307 | 22.75832 | 10.3307 | 22.75832
(4.0, 2.0, -4.0) | 4 | (4.0, -3.0, 1.0) | 48 | 0.669901 | 0.6071756 | 13.03956 | 10.3307 | 22.75832 | 10.3307 | 22.75832
(4.0, 2.0, -4.0) | 4 | (1.0, -4.0, 3.0) | 48 | 0.669901 | 0.6071756 | 13.03956 | 10.3307 | 22.75832 | 10.3307 | 22.75832
(4.0, 2.0, -4.0) | 4 | (-1.0, -4.0, -3.0) | 48 | 0.669901 | 0.6071756 | 13.03956 | 10.3307 | 22.75832 | 10.3307 | 22.75832
(4.0, 2.0, -4.0) | 4 | (-1.0, 4.0, 3.0) | 48 | 0.669901 | 0.6071756 | 13.03956 | 10.3307 | 22.75832 | 10.3307 | 22.75832
(4.0, 2.0, -4.0) | 4 | (1.0, 4.0, -3.0) | 48 | 0.669901 | 0.6071756 | 13.03956 | 10.3307 | 22.75832 | 10.3307 | 22.75832
(4.0, 2.0, -4.0) | 4 | (3.0, 1.0, -4.0) | 48 | 0.669901 | 0.6071756 | 13.03956 | 10.3307 | 22.75832 | 10.3307 | 22.75832
(4.0, 2.0, -4.0) | 4 | (-3.0, -1.0, -4.0) | 48 | 0.669901 | 0.6071756 | 13.03956 | 10.3307 | 22.75832 | 10.3307 | 22.75832
(4.0, 2.0, -4.0) | 4 | (-3.0, 1.0, 4.0) | 48 | 0.669901 | 0.6071756 | 13.03956 | 10.3307 | 22.75832 | 10.3307 | 22.75832
(4.0, 2.0, -4.0) | 4 | (3.0, -1.0, 4.0) | 48 | 0.669901 | 0.6071756 | 13.03956 | 10.3307 | 22.75832 | 10.3307 | 22.75832
(-4.0, 0.0, -2.0) | 2 | (-4.0, -1.0, -1.0) | 24 | 0.6667516 | 0.7297342 | 9.853778 | -8.630893 | 17.19809 | -8.630893 | 17.19809
(-4.0, 0.0, -2.0) | 2 | (-4.0, 1.0, 1.0) | 24 | 0.6667516 | 0.7297342 | 9.853778 | -8.630893 | 17.19809 | -8.630893 | 17.19809
(-4.0, 0.0, -2.0) | 2 | (-4.0, 1.0, -1.0) | 24 | 0.6667516 | 0.7297342 | 9.853778 | -8.630893 | 17.19809 | -8.630893 | 17.19809
(-4.0, 0.0, -2.0) | 2 | (-4.0, -1.0, 1.0) | 24 | 0.6667516 | 0.7297342 | 9.853778 | -8.630893 | 17.19809 | -8.630893 | 17.19809
(-4.0, 0.0, -2.0) | 2 | (1.0, 4.0, 1.0) | 24 | 0.6667516 | 0.7297342 | 9.853778 | -8.630893 | 17.19809 | -8.630893 | 17.19809
(-4.0, 0.0, -2.0) | 2 | (-1.0, 4.0, -1.0) | 24 | 0.6667516 | 0.7297342 | 9.853778 | -8.630893 | 17.19809 | -8.630893 | 17.19809
(-4.0, 0.0, -2.0) | 2 | (-1.0, -4.0, 1.0) | 24 | 0.6667516 | 0.7297342 | 9.853778 | -8.630893 | 17.19809 | -8.630893 | 17.19809
(-4.0, 0.0, -2.0) | 2 | (1.0, -4.0, -1.0) | 24 | 0.6667516 | 0.7297342 | 9.853778 | -8.630893 | 17.19809 | -8.630893 | 17.19809
(-4.0, 0.0, -2.0) | 2 | (1.0, 1.0, 4.0) | 24 | 0.6667516 | 0.7297342 | 9.853778 | -8.630893 | 17.19809 | -8.630893 | 17.19809
(-4.0, 0.0, -2.0) | 2 | (-1.0, -1.0, 4.0) | 24 | 0.6667516 | 0.7297342 | 9.853778 | -8.630893 | 17.19809 | -8.630893 | 17.19809
(-4.0, 0.0, -2.0) | 2 | (-1.0, 1.0, -4.0) | 24 | 0.6667516 | 0.7297342 | 9.853778 | -8.630893 | 17.19809 | -8.630893 | 17.19809
(-4.0, 0.0, -2.0) | 2 | (1.0, -1.0, -4.0) | 24 | 0.6667516 | 0.7297342 | 9.853778 | -8.630893 | 17.19809 | -8.630893 | 17.19809
(4.0, 0.0, 2.0) | 2 | (4.0, 1.0, 1.0) | 24 | 0.6667516 | 0.7297342 | 9.853778 | -8.630893 | 17.19809 | -8.630893 | 17.19809
(4.0, 0.0, 2.0) | 2 | (4.0, -1.0, -1.0) | 24 | 0.6667516 | 0.7297342 | 9.853778 | -8.630893 | 17.19809 | -8.630893 | 17.19809
(4.0, 0.0, 2.0) | 2 | (4.0, -1.0, 1.0) | 24 | 0.6667516 | 0.7297342 | 9.853778 | -8.630893 | 17.19809 | -8.630893 | 17.19809
(4.0, 0.0, 2.0) | 2 | (4.0, 1.0, -1.0) | 24 | 0.6667516 | 0.7297342 | 9.853778 | -8.630893 | 17.19809 | -8.630893 | 17.19809
(4.0, 0.0, 2.0) | 2 | (-1.0, -4.0, -1.0) | 24 | 0.6667516 | 0.7297342 | 9.853778 | -8.630893 | 17.19809 | -8.630893 | 17.19809
(4.0, 0.0, 2.0) | 2 | (1.0, -4.0, 1.0) | 24 | 0.6667516 | 0.7297342 | 9.853778 | -8.630893 | 17.19809 | -8.630893 | 17.19809
(4.0, 0.0, 2.0) | 2 | (1.0, 4.0, -1.0) | 24 | 0.6667516 | 0.7297342 | 9.853778 | -8.630893 | 17.19809 | -8.630893 | 17.19809
(4.0, 0.0, 2.0) | 2 | (-1.0, 4.0, 1.0) | 24 | 0.6667516 | 0.7297342 | 9.853778 | -8.630893 | 17.19809 | -8.630893 | 17.19809
(4.0, 0.0, 2.0) | 2 | (-1.0, -1.0, -4.0) | 24 | 0.6667516 | 0.7297342 | 9.853778 | -8.630893 | 17.19809 | -8.630893 | 17.19809
(4.0, 0.0, 2.0) | 2 | (1.0, 1.0, -4.0) | 24 | 0.6667516 | 0.7297342 | 9.853778 | -8.630893 | 17.19809 | -8.630893 | 17.19809
(4.0, 0.0, 2.0) | 2 | (1.0, -1.0, 4.0) | 24 | 0.6667516 | 0.7297342 | 9.853778 | -8.630893 | 17.19809 | -8.630893 | 17.19809
(4.0, 0.0, 2.0) | 2 | (-1.0, 1.0, 4.0) | 24 | 0.6667516 | 0.7297342 | 9.853778 | -8.630893 | 17.19809 | -8.630893 | 17.19809
(3.0, 3.0, 3.0) | 4 | (3.0, 3.0, 0.0) | 12 | 0.6661738 | 0.7297342 | 5.421485 | -8.710073 | 9.462277 | -8.710073 | 9.462277
(3.0, 3.0, 3.0) | 4 | (3.0, -3.0, 0.0) | 12 | 0.6661738 | 0.7297342 | 5.421485 | -8.710073 | 9.462277 | -8.710073 | 9.462277
(3.0, 3.0, 3.0) | 4 | (3.0, 0.0, 3.0) | 12 | 0.6661738 | 0.7297342 | 5.421485 | -8.710073 | 9.462277 | -8.710073 | 9.462277
(3.0, 3.0, 3.0) | 4 | (3.0, 0.0, -3.0) | 12 | 0.6661738 | 0.7297342 | 5.421485 | -8.710073 | 9.462277 | -8.710073 | 9.462277
(3.0, 3.0, 3.0) | 4 | (-3.0, -3.0, 0.0) | 12 | 0.6661738 | 0.7297342 | 5.421485 | -8.710073 | 9.462277 | -8.710073 | 9.462277
(3.0, 3.0, 3.0) | 4 | (3.0, -3.0, 0.0) | 12 | 0.6661738 | 0.7297342 | 5.421485 | -8.710073 | 9.462277 | -8.710073 | 9.462277
(3.0, 3.0, 3.0) | 4 | (3.0, 3.0, 0.0) | 12 | 0.6661738 | 0.7297342 | 5.421485 | -8.710073 | 9.462277 | -8.710073 | 9.462277
(3.0, 3.0, 3.0) | 4 | (-3.0, 3.0, 0.0) | 12 | 0.6661738 | 0.7297342 | 5.421485 | -8.710073 | 9.462277 | -8.710073 | 9.462277
(3.0, 3.0, 3.0) | 4 | (0.0, -3.0, -3.0) | 12 | 0.6661738 | 0.7297342 | 5.421485 | -8.710073 | 9.462277 | -8.710073 | 9.462277
(3.0, 3.0, 3.0) | 4 | (0.0, 3.0, -3.0) | 12 | 0.6661738 | 0.7297342 | 5.421485 | -8.710073 | 9.462277 | -8.710073 | 9.462277
(3.0, 3.0, 3.0) | 4 | (0.0, -3.0, 3.0) | 12 | 0.6661738 | 0.7297342 | 5.421485 | -8.710073 | 9.462277 | -8.710073 | 9.462277
(3.0, 3.0, 3.0) | 4 | (0.0, 3.0, 3.0) | 12 | 0.6661738 | 0.7297342 | 5.421485 | -8.710073 | 9.462277 | -8.710073 | 9.462277
(-3.0, -3.0, -3.0) | 4 | (-3.0, -3.0, 0.0) | 12 | 0.6661738 | 0.7297342 | 5.421485 | -8.710073 | 9.462277 | -8.710073 | 9.462277
(-3.0, -3.0, -3.0) | 4 | (-3.0, 3.0, 0.0) | 12 | 0.6661738 | 0.7297342 | 5.421485 | -8.710073 | 9.462277 | -8.710073 | 9.462277
(-3.0, -3.0, -3.0) | 4 | (-3.0, 0.0, -3.0) | 12 | 0.6661738 | 0.7297342 | 5.421485 | -8.710073 | 9.462277 | -8.710073 | 9.462277
(-3.0, -3.0, -3.0) | 4 | (-3.0, 0.0, 3.0) | 12 | 0.6661738 | 0.7297342 | 5.421485 | -8.710073 | 9.462277 | -8.710073 | 9.462277
(-3.0, -3.0, -3.0) | 4 | (3.0, 3.0, 0.0) | 12 | 0.6661738 | 0.7297342 | 5.421485 | -8.710073 | 9.462277 | -8.710073 | 9.462277
(-3.0, -3.0, -3.0) | 4 | (-3.0, 3.0, 0.0) | 12 | 0.6661738 | 0.7297342 | 5.421485 | -8.710073 | 9.462277 | -8.710073 | 9.462277
(-3.0, -3.0, -3.0) | 4 | (-3.0, -3.0, 0.0) | 12 | 0.6661738 | 0.7297342 | 5.421485 | -8.710073 | 9.462277 | -8.710073 | 9.462277
(-3.0, -3.0, -3.0) | 4 | (3.0, -3.0, 0.0) | 12 | 0.6661738 | 0.7297342 | 5.421485 | -8.710073 | 9.462277 | -8.710073 | 9.462277
(-3.0, -3.0, -3.0) | 4 | (0.0, 3.0, 3.0) | 12 | 0.6661738 | 0.7297342 | 5.421485 | -8.710073 | 9.462277 | -8.710073 | 9.462277
(-3.0, -3.0, -3.0) | 4 | (0.0, -3.0, 3.0) | 12 | 0.6661738 | 0.7297342 | 5.421485 | -8.710073 | 9.462277 | -8.710073 | 9.462277
(-3.0, -3.0, -3.0) | 4 | (0.0, 3.0, -3.0) | 12 | 0.6661738 | 0.7297342 | 5.421485 | -8.710073 | 9.462277 | -8.710073 | 9.462277
(-3.0, -3.0, -3.0) | 4 | (0.0, -3.0, -3.0) | 12 | 0.6661738 | 0.7297342 | 5.421485 | -8.710073 | 9.462277 | -8.710073 | 9.462277
(-3.0, 3.0, -3.0) | 4 | (-3.0, 0.0, -3.0) | 12 | 0.6661738 | 0.7297342 | 5.421485 | -8.710073 | 9.462277 | -8.710073 | 9.462277
(-3.0, 3.0, -3.0) | 4 | (-3.0, 0.0, 3.0) | 12 | 0.6661738 | 0.7297342 | 5.421485 | -8.710073 | 9.462277 | -8.710073 | 9.462277
(-3.0, 3.0, -3.0) | 4 | (-3.0, 3.0, 0.0) | 12 | 0.6661738 | 0.7297342 | 5.421485 | -8.710073 | 9.462277 | -8.710073 | 9.462277
(-3.0, 3.0, -3.0) | 4 | (-3.0, -3.0, 0.0) | 12 | 0.6661738 | 0.7297342 | 5.421485 | -8.710073 | 9.462277 | -8.710073 | 9.462277
(-3.0, 3.0, -3.0) | 4 | (0.0, 3.0, 3.0) | 12 | 0.6661738 | 0.7297342 | 5.421485 | -8.710073 | 9.462277 | -8.710073 | 9.462277
(-3.0, 3.0, -3.0) | 4 | (0.0, 3.0, -3.0) | 12 | 0.6661738 | 0.7297342 | 5.421485 | -8.710073 | 9.462277 | -8.710073 | 9.462277
(-3.0, 3.0, -3.0) | 4 | (0.0, -3.0, 3.0) | 12 | 0.6661738 | 0.7297342 | 5.421485 | -8.710073 | 9.462277 | -8.710073 | 9.462277
(-3.0, 3.0, -3.0) | 4 | (0.0, -3.0, -3.0) | 12 | 0.6661738 | 0.7297342 | 5.421485 | -8.710073 | 9.462277 | -8.710073 | 9.462277
(-3.0, 3.0, -3.0) | 4 | (3.0, 0.0, 3.0) | 12 | 0.6661738 | 0.7297342 | 5.421485 | -8.710073 | 9.462277 | -8.710073 | 9.462277
(-3.0, 3.0, -3.0) | 4 | (-3.0, 0.0, 3.0) | 12 | 0.6661738 | 0.7297342 | 5.421485 | -8.710073 | 9.462277 | -8.710073 | 9.462277
(-3.0, 3.0, -3.0) | 4 | (-3.0, 0.0, -3.0) | 12 | 0.6661738 | 0.7297342 | 5.421485 | -8.710073 | 9.462277 | -8.710073 | 9.462277
(-3.0, 3.0, -3.0) | 4 | (3.0, 0.0, -3.0) | 12 | 0.6661738 | 0.7297342 | 5.421485 | -8.710073 | 9.462277 | -8.710073 | 9.462277
(3.0, -3.0, 3.0) | 4 | (3.0, 0.0, 3.0) | 12 | 0.6661738 | 0.7297342 | 5.421485 | -8.710073 | 9.462277 | -8.710073 | 9.462277
(3.0, -3.0, 3.0) | 4 | (3.0, 0.0, -3.0) | 12 | 0.6661738 | 0.7297342 | 5.421485 | -8.710073 | 9.462277 | -8.710073 | 9.462277
(3.0, -3.0, 3.0) | 4 | (3.0, -3.0, 0.0) | 12 | 0.6661738 | 0.7297342 | 5.421485 | -8.710073 | 9.462277 | -8.710073 | 9.462277
(3.0, -3.0, 3.0) | 4 | (3.0, 3.0, 0.0) | 12 | 0.6661738 | 0.7297342 | 5.421485 | -8.710073 | 9.462277 | -8.710073 | 9.462277
(3.0, -3.0, 3.0) | 4 | (0.0, -3.0, -3.0) | 12 | 0.6661738 | 0.7297342 | 5.421485 | -8.710073 | 9.462277 | -8.710073 | 9.462277
(3.0, -3.0, 3.0) | 4 | (0.0, -3.0, 3.0) | 12 | 0.6661738 | 0.7297342 | 5.421485 | -8.710073 | 9.462277 | -8.710073 | 9.462277
(3.0, -3.0, 3.0) | 4 | (0.0, 3.0, -3.0) | 12 | 0.6661738 | 0.7297342 | 5.421485 | -8.710073 | 9.462277 | -8.710073 | 9.462277
(3.0, -3.0, 3.0) | 4 | (0.0, 3.0, 3.0) | 12 | 0.6661738 | 0.7297342 | 5.421485 | -8.710073 | 9.462277 | -8.710073 | 9.462277
(3.0, -3.0, 3.0) | 4 | (-3.0, 0.0, -3.0) | 12 | 0.6661738 | 0.7297342 | 5.421485 | -8.710073 | 9.462277 | -8.710073 | 9.462277
(3.0, -3.0, 3.0) | 4 | (3.0, 0.0, -3.0) | 12 | 0.6661738 | 0.7297342 | 5.421485 | -8.710073 | 9.462277 | -8.710073 | 9.462277
(3.0, -3.0, 3.0) | 4 | (3.0, 0.0, 3.0) | 12 | 0.6661738 | 0.7297342 | 5.421485 | -8.710073 | 9.462277 | -8.710073 | 9.462277
(3.0, -3.0, 3.0) | 4 | (-3.0, 0.0, 3.0) | 12 | 0.6661738 | 0.7297342 | 5.421485 | -8.710073 | 9.462277 | -8.710073 | 9.462277
(4.0, 3.0, -1.0) | 4 | (4.0, 1.0, -2.0) | 48 | 0.6649663 | 0.6756026 | 12.90507 | -1.574346 | 22.5236 | -1.574346 | 22.5236
(4.0, 3.0, -1.0) | 4 | (4.0, -1.0, 2.0) | 48 | 0.6649663 | 0.6756026 | 12.90507 | -1.574346 | 22.5236 | -1.574346 | 22.5236
(4.0, 3.0, -1.0) | 4 | (4.0, 2.0, 1.0) | 48 | 0.6649663 | 0.6756026 | 12.90507 | -1.574346 | 22.5236 | -1.574346 | 22.5236
(4.0, 3.0, -1.0) | 4 | (4.0, -2.0, -1.0) | 48 | 0.6649663 | 0.6756026 | 12.90507 | -1.574346 | 22.5236 | -1.574346 | 22.5236
(4.0, 3.0, -1.0) | 4 | (-1.0, -4.0, 2.0) | 48 | 0.6649663 | 0.6756026 | 12.90507 | -1.574346 | 22.5236 | -1.574346 | 22.5236
(4.0, 3.0, -1.0) | 4 | (1.0, -4.0, -2.0) | 48 | 0.6649663 | 0.6756026 | 12.90507 | -1.574346 | 22.5236 | -1.574346 | 22.5236
(4.0, 3.0, -1.0) | 4 | (1.0, 4.0, 2.0) | 48 | 0.6649663 | 0.6756026 | 12.90507 | -1.574346 | 22.5236 | -1.574346 | 22.5236
(4.0, 3.0, -1.0) | 4 | (-1.0, 4.0, -2.0) | 48 | 0.6649663 | 0.6756026 | 12.90507 | -1.574346 | 22.5236 | -1.574346 | 22.5236
(4.0, 3.0, -1.0) | 4 | (2.0, -1.0, -4.0) | 48 | 0.6649663 | 0.6756026 | 12.90507 | -1.574346 | 22.5236 | -1.574346 | 22.5236
(4.0, 3.0, -1.0) | 4 | (-2.0, 1.0, -4.0) | 48 | 0.6649663 | 0.6756026 | 12.90507 | -1.574346 | 22.5236 | -1.574346 | 22.5236
(4.0, 3.0, -1.0) | 4 | (-2.0, -1.0, 4.0) | 48 | 0.6649663 | 0.6756026 | 12.90507 | -1.574346 | 22.5236 | -1.574346 | 22.5236
(4.0, 3.0, -1.0) | 4 | (2.0, 1.0, 4.0) | 48 | 0.6649663 | 0.6756026 | 12.90507 | -1.574346 | 22.5236 | -1.574346 | 22.5236
(-4.0, -3.0, 1.0) | 4 | (-4.0, -1.0, 2.0) | 48 | 0.6649663 | 0.6756026 | 12.90507 | -1.574346 | 22.5236 | -1.574346 | 22.5236
(-4.0, -3.0, 1.0) | 4 | (-4.0, 1.0, -2.0) | 48 | 0.6649663 | 0.6756026 | 12.90507 | -1.574346 | 22.5236 | -1.574346 | 22.5236
(-4.0, -3.0, 1.0) | 4 | (-4.0, -2.0, -1.0) | 48 | 0.6649663 | 0.6756026 | 12.90507 | -1.574346 | 22.5236 | -1.574346 | 22.5236
(-4.0, -3.0, 1.0) | 4 | (-4.0, 2.0, 1.0) | 48 | 0.6649663 | 0.6756026 | 12.90507 | -1.574346 | 22.5236 | -1.574346 | 22.5236
(-4.0, -3.0, 1.0) | 4 | (1.0, 4.0, -2.0) | 48 | 0.6649663 | 0.6756026 | 12.90507 | -1.574346 | 22.5236 | -1.574346 | 22.5236
(-4.0, -3.0, 1.0) | 4 | (-1.0, 4.0, 2.0) | 48 | 0.6649663 | 0.6756026 | 12.90507 | -1.574346 | 22.5236 | -1.574346 | 22.5236
(-4.0, -3.0, 1.0) | 4 | (-1.0, -4.0, -2.0) | 48 | 0.6649663 | 0.6756026 | 12.90507 | -1.574346 | 22.5236 | -1.574346 | 22.5236
(-4.0, -3.0, 1.0) | 4 | (1.0, -4.0, 2.0) | 48 | 0.6649663 | 0.6756026 | 12.90507 | -1.574346 | 22.5236 | -1.574346 | 22.5236
(-4.0, -3.0, 1.0) | 4 | (-2.0, 1.0, 4.0) | 48 | 0.6649663 | 0.6756026 | 12.90507 | -1.574346 | 22.5236 | -1.574346 | 22.5236
(-4.0, -3.0, 1.0) | 4 | (2.0, -1.0, 4.0) | 48 | 0.6649663 | 0.6756026 | 12.90507 | -1.574346 | 22.5236 | -1.574346 | 22.5236
(-4.0, -3.0, 1.0) | 4 | (2.0, 1.0, -4.0) | 48 | 0.6649663 | 0.6756026 | 12.90507 | -1.574346 | 22.5236 | -1.574346 | 22.5236
(-4.0, -3.0, 1.0) | 4 | (-2.0, -1.0, -4.0) | 48 | 0.6649663 | 0.6756026 | 12.90507 | -1.574346 | 22.5236 | -1.574346 | 22.5236
(4.0, -3.0, -1.0) | 4 | (4.0, -2.0, 1.0) | 48 | 0.6649663 | 0.6756026 | 12.90507 | -1.574346 | 22.5236 | -1.574346 | 22.5236
(4.0, -3.0, -1.0) | 4 | (4.0, 2.0, -1.0) | 48 | 0.6649663 | 0.6756026 | 12.90507 | -1.574346 | 22.5236 | -1.574346 | 22.5236
(4.0, -3.0, -1.0) | 4 | (4.0, -1.0, -2.0) | 48 | 0.6649663 | 0.6756026 | 12.90507 | -1.574346 | 22.5236 | -1.574346 | 22.5236
(4.0, -3.0, -1.0) | 4 | (4.0, 1.0, 2.0) | 48 | 0.6649663 | 0.6756026 | 12.90507 | -1.574346 | 22.5236 | -1.574346 | 22.5236
(4.0, -3.0, -1.0) | 4 | (2.0, -4.0, -1.0) | 48 | 0.6649663 | 0.6756026 | 12.90507 | -1.574346 | 22.5236 | -1.574346 | 22.5236
(4.0, -3.0, -1.0) | 4 | (-2.0, -4.0, 1.0) | 48 | 0.6649663 | 0.6756026 | 12.90507 | -1.574346 | 22.5236 | -1.574346 | 22.5236
(4.0, -3.0, -1.0) | 4 | (-2.0, 4.0, -1.0) | 48 | 0.6649663 | 0.6756026 | 12.90507 | -1.574346 | 22.5236 | -1.574346 | 22.5236
(4.0, -3.0, -1.0) | 4 | (2.0, 4.0, 1.0) | 48 | 0.6649663 | 0.6756026 | 12.90507 | -1.574346 | 22.5236 | -1.574346 | 22.5236
(4.0, -3.0, -1.0) | 4 | (-1.0, 2.0, -4.0) | 48 | 0.6649663 | 0.6756026 | 12.90507 | -1.574346 | 22.5236 | -1.574346 | 22.5236
(4.0, -3.0, -1.0) | 4 | (1.0, -2.0, -4.0) | 48 | 0.6649663 | 0.6756026 | 12.90507 | -1.574346 | 22.5236 | -1.574346 | 22.5236
(4.0, -3.0, -1.0) | 4 | (1.0, 2.0, 4.0) | 48 | 0.6649663 | 0.6756026 | 12.90507 | -1.574346 | 22.5236 | -1.574346 | 22.5236
(4.0, -3.0, -1.0) | 4 | (-1.0, -2.0, 4.0) | 48 | 0.6649663 | 0.6756026 | 12.90507 | -1.574346 | 22.5236 | -1.574346 | 22.5236
(-4.0, 3.0, 1.0) | 4 | (-4.0, 2.0, -1.0) | 48 | 0.6649663 | 0.6756026 | 12.90507 | -1.574346 | 22.5236 | -1.574346 | 22.5236
(-4.0, 3.0, 1.0) | 4 | (-4.0, -2.0, 1.0) | 48 | 0.6649663 | 0.6756026 | 12.90507 | -1.574346 | 22.5236 | -1.574346 | 22.5236
(-4.0, 3.0, 1.0) | 4 | (-4.0, 1.0, 2.0) | 48 | 0.6649663 | 0.6756026 | 12.90507 | -1.574346 | 22.5236 | -1.574346 | 22.5236
(-4.0, 3.0, 1.0) | 4 | (-4.0, -1.0, -2.0) | 48 | 0.6649663 | 0.6756026 | 12.90507 | -1.574346 | 22.5236 | -1.574346 | 22.5236
(-4.0, 3.0, 1.0) | 4 | (-2.0, 4.0, 1.0) | 48 | 0.6649663 | 0.6756026 | 12.90507 | -1.574346 | 22.5236 | -1.574346 | 22.5236
(-4.0, 3.0, 1.0) | 4 | (2.0, 4.0, -1.0) | 48 | 0.6649663 | 0.6756026 | 12.90507 | -1.574346 | 22.5236 | -1.574346 | 22.5236
(-4.0, 3.0, 1.0) | 4 | (2.0, -4.0, 1.0) | 48 | 0.6649663 | 0.6756026 | 12.90507 | -1.574346 | 22.5236 | -1.574346 | 22.5236
(-4.0, 3.0, 1.0) | 4 | (-2.0, -4.0, -1.0) | 48 | 0.6649663 | 0.6756026 | 12.90507 | -1.574346 | 22.5236 | -1.574346 | 22.5236
(-4.0, 3.0, 1.0) | 4 | (1.0, -2.0, 4.0) | 48 | 0.6649663 | 0.6756026 | 12.90507 | -1.574346 | 22.5236 | -1.574346 | 22.5236
(-4.0, 3.0, 1.0) | 4 | (-1.0, 2.0, 4.0) | 48 | 0.6649663 | 0.6756026 | 12.90507 | -1.574346 | 22.5236 | -1.574346 | 22.5236
(-4.0, 3.0, 1.0) | 4 | (-1.0, -2.0, -4.0) | 48 | 0.6649663 | 0.6756026 | 12.90507 | -1.574346 | 22.5236 | -1.574346 | 22.5236
(-4.0, 3.0, 1.0) | 4 | (1.0, 2.0, -4.0) | 48 | 0.6649663 | 0.6756026 | 12.90507 | -1.574346 | 22.5236 | -1.574346 | 22.5236
(-4.0, -3.0, 2.0) | 4 | (-4.0, -0.5, 2.5) | 48 | 0.6648714 | 0.6526941 | 13.35089 | 1.865702 | 23.30171 | 1.865702 | 23.30171
(-4.0, -3.0, 2.0) | 4 | (-4.0, 0.5, -2.5) | 48 | 0.6648714 | 0.6526941 | 13.35089 | 1.865702 | 23.30171 | 1.865702 | 23.30171
(-4.0, -3.0, 2.0) | 4 | (-4.0, -2.5, -0.5) | 48 | 0.6648714 | 0.6526941 | 13.35089 | 1.865702 | 23.30171 | 1.865702 | 23.30171
(-4.0, -3.0, 2.0) | 4 | (-4.0, 2.5, 0.5) | 48 | 0.6648714 | 0.6526941 | 13.35089 | 1.865702 | 23.30171 | 1.865702 | 23.30171
(-4.0, -3.0, 2.0) | 4 | (0.5, 4.0, -2.5) | 48 | 0.6648714 | 0.6526941 | 13.35089 | 1.865702 | 23.30171 | 1.865702 | 23.30171
(-4.0, -3.0, 2.0) | 4 | (-0.5, 4.0, 2.5) | 48 | 0.6648714 | 0.6526941 | 13.35089 | 1.865702 | 23.30171 | 1.865702 | 23.30171
(-4.0, -3.0, 2.0) | 4 | (-0.5, -4.0, -2.5) | 48 | 0.6648714 | 0.6526941 | 13.35089 | 1.865702 | 23.30171 | 1.865702 | 23.30171
(-4.0, -3.0, 2.0) | 4 | (0.5, -4.0, 2.5) | 48 | 0.6648714 | 0.6526941 | 13.35089 | 1.865702 | 23.30171 | 1.865702 | 23.30171
(-4.0, -3.0, 2.0) | 4 | (-2.5, 0.5, 4.0) | 48 | 0.6648714 | 0.6526941 | 13.35089 | 1.865702 | 23.30171 | 1.865702 | 23.30171
(-4.0, -3.0, 2.0) | 4 | (2.5, -0.5, 4.0) | 48 | 0.6648714 | 0.6526941 | 13.35089 | 1.865702 | 23.30171 | 1.865702 | 23.30171
(-4.0, -3.0, 2.0) | 4 | (2.5, 0.5, -4.0) | 48 | 0.6648714 | 0.6526941 | 13.35089 | 1.865702 | 23.30171 | 1.865702 | 23.30171
(-4.0, -3.0, 2.0) | 4 | (-2.5, -0.5, -4.0) | 48 | 0.6648714 | 0.6526941 | 13.35089 | 1.865702 | 23.30171 | 1.865702 | 23.30171
(4.0, 3.0, -2.0) | 4 | (4.0, 0.5, -2.5) | 48 | 0.6648714 | 0.6526941 | 13.35089 | 1.865702 | 23.30171 | 1.865702 | 23.30171
(4.0, 3.0, -2.0) | 4 | (4.0, -0.5, 2.5) | 48 | 0.6648714 | 0.6526941 | 13.35089 | 1.865702 | 23.30171 | 1.865702 | 23.30171
(4.0, 3.0, -2.0) | 4 | (4.0, 2.5, 0.5) | 48 | 0.6648714 | 0.6526941 | 13.35089 | 1.865702 | 23.30171 | 1.865702 | 23.30171
(4.0, 3.0, -2.0) | 4 | (4.0, -2.5, -0.5) | 48 | 0.6648714 | 0.6526941 | 13.35089 | 1.865702 | 23.30171 | 1.865702 | 23.30171
(4.0, 3.0, -2.0) | 4 | (-0.5, -4.0, 2.5) | 48 | 0.6648714 | 0.6526941 | 13.35089 | 1.865702 | 23.30171 | 1.865702 | 23.30171
(4.0, 3.0, -2.0) | 4 | (0.5, -4.0, -2.5) | 48 | 0.6648714 | 0.6526941 | 13.35089 | 1.865702 | 23.30171 | 1.865702 | 23.30171
(4.0, 3.0, -2.0) | 4 | (0.5, 4.0, 2.5) | 48 | 0.6648714 | 0.6526941 | 13.35089 | 1.865702 | 23.30171 | 1.865702 | 23.30171
(4.0, 3.0, -2.0) | 4 | (-0.5, 4.0, -2.5) | 48 | 0.6648714 | 0.6526941 | 13.35089 | 1.865702 | 23.30171 | 1.865702 | 23.30171
(4.0, 3.0, -2.0) | 4 | (2.5, -0.5, -4.0) | 48 | 0.6648714 | 0.6526941 | 13.35089 | 1.865702 | 23.30171 | 1.865702 | 23.30171
(4.0, 3.0, -2.0) | 4 | (-2.5, 0.5, -4.0) | 48 | 0.6648714 | 0.6526941 | 13.35089 | 1.865702 | 23.30171 | 1.865702 | 23.30171
(4.0, 3.0, -2.0) | 4 | (-2.5, -0.5, 4.0) | 48 | 0.6648714 | 0.6526941 | 13.35089 | 1.865702 | 23.30171 | 1.865702 | 23.30171
(4.0, 3.0, -2.0) | 4 | (2.5, 0.5, 4.0) | 48 | 0.6648714 | 0.6526941 | 13.35089 | 1.865702 | 23.30171 | 1.865702 | 23.30171
(4.0, -3.0, -2.0) | 4 | (4.0, -2.5, 0.5) | 48 | 0.6648714 | 0.6526941 | 13.35089 | 1.865702 | 23.30171 | 1.865702 | 23.30171
(4.0, -3.0, -2.0) | 4 | (4.0, 2.5, -0.5) | 48 | 0.6648714 | 0.6526941 | 13.35089 | 1.865702 | 23.30171 | 1.865702 | 23.30171
(4.0, -3.0, -2.0) | 4 | (4.0, -0.5, -2.5) | 48 | 0.6648714 | 0.6526941 | 13.35089 | 1.865702 | 23.30171 | 1.865702 | 23.30171
(4.0, -3.0, -2.0) | 4 | (4.0, 0.5, 2.5) | 48 | 0.6648714 | 0.6526941 | 13.35089 | 1.865702 | 23.30171 | 1.865702 | 23.30171
(4.0, -3.0, -2.0) | 4 | (2.5, -4.0, -0.5) | 48 | 0.6648714 | 0.6526941 | 13.35089 | 1.865702 | 23.30171 | 1.865702 | 23.30171
(4.0, -3.0, -2.0) | 4 | (-2.5, -4.0, 0.5) | 48 | 0.6648714 | 0.6526941 | 13.35089 | 1.865702 | 23.30171 | 1.865702 | 23.30171
(4.0, -3.0, -2.0) | 4 | (-2.5, 4.0, -0.5) | 48 | 0.6648714 | 0.6526941 | 13.35089 | 1.865702 | 23.30171 | 1.865702 | 23.30171
(4.0, -3.0, -2.0) | 4 | (2.5, 4.0, 0.5) | 48 | 0.6648714 | 0.6526941 | 13.35089 | 1.865702 | 23.30171 | 1.865702 | 23.30171
(4.0, -3.0, -2.0) | 4 | (-0.5, 2.5, -4.0) | 48 | 0.6648714 | 0.6526941 | 13.35089 | 1.865702 | 23.30171 | 1.865702 | 23.30171
(4.0, -3.0, -2.0) | 4 | (0.5, -2.5, -4.0) | 48 | 0.6648714 | 0.6526941 | 13.35089 | 1.865702 | 23.30171 | 1.865702 | 23.30171
(4.0, -3.0, -2.0) | 4 | (0.5, 2.5, 4.0) | 48 | 0.6648714 | 0.6526941 | 13.35089 | 1.865702 | 23.30171 | 1.865702 | 23.30171
(4.0, -3.0, -2.0) | 4 | (-0.5, -2.5, 4.0) | 48 | 0.6648714 | 0.6526941 | 13.35089 | 1.865702 | 23.30171 | 1.865702 | 23.30171
(-4.0, 3.0, 2.0) | 4 | (-4.0, 2.5, -0.5) | 48 | 0.6648714 | 0.6526941 | 13.35089 | 1.865702 | 23.30171 | 1.865702 | 23.30171
(-4.0, 3.0, 2.0) | 4 | (-4.0, -2.5, 0.5) | 48 | 0.6648714 | 0.6526941 | 13.35089 | 1.865702 | 23.30171 | 1.865702 | 23.30171
(-4.0, 3.0, 2.0) | 4 | (-4.0, 0.5, 2.5) | 48 | 0.6648714 | 0.6526941 | 13.35089 | 1.865702 | 23.30171 | 1.865702 | 23.30171
(-4.0, 3.0, 2.0) | 4 | (-4.0, -0.5, -2.5) | 48 | 0.6648714 | 0.6526941 | 13.35089 | 1.865702 | 23.30171 | 1.865702 | 23.30171
(-4.0, 3.0, 2.0) | 4 | (-2.5, 4.0, 0.5) | 48 | 0.6648714 | 0.6526941 | 13.35089 | 1.865702 | 23.30171 | 1.865702 | 23.30171
(-4.0, 3.0, 2.0) | 4 | (2.5, 4.0, -0.5) | 48 | 0.6648714 | 0.6526941 | 13.35089 | 1.865702 | 23.30171 | 1.865702 | 23.30171
(-4.0, 3.0, 2.0) | 4 | (2.5, -4.0, 0.5) | 48 | 0.6648714 | 0.6526941 | 13.35089 | 1.865702 | 23.30171 | 1.865702 | 23.30171
(-4.0, 3.0, 2.0) | 4 | (-2.5, -4.0, -0.5) | 48 | 0.6648714 | 0.6526941 | 13.35089 | 1.865702 | 23.30171 | 1.865702 | 23.30171
(-4.0, 3.0, 2.0) | 4 | (0.5, -2.5, 4.0) | 48 | 0.6648714 | 0.6526941 | 13.35089 | 1.865702 | 23.30171 | 1.865702 | 23.30171
(-4.0, 3.0, 2.0) | 4 | (-0.5, 2.5, 4.0) | 48 | 0.6648714 | 0.6526941 | 13.35089 | 1.865702 | 23.30171 | 1.865702 | 23.30171
(-4.0, 3.0, 2.0) | 4 | (-0.5, -2.5, -4.0) | 48 | 0.6648714 | 0.6526941 | 13.35089 | 1.865702 | 23.30171 | 1.865702 | 23.30171
(-4.0, 3.0, 2.0) | 4 | (0.5, 2.5, -4.0) | 48 | 0.6648714 | 0.6526941 | 13.35089 | 1.865702 | 23.30171 | 1.865702 | 23.30171
(-3.0, 4.0, 4.0) | 4 | (-3.0, 4.0, 0.0) | 24 | 0.660758 | 0.6192 | 10.95297 | 6.711557 | 19.11654 | 6.711557 | 19.11654
(-3.0, 4.0, 4.0) | 4 | (-3.0, -4.0, 0.0) | 24 | 0.660758 | 0.6192 | 10.95297 | 6.711557 | 19.11654 | 6.711557 | 19.11654
(-3.0, 4.0, 4.0) | 4 | (-3.0, 0.0, 4.0) | 24 | 0.660758 | 0.6192 | 10.95297 | 6.711557 | 19.11654 | 6.711557 | 19.11654
(-3.0, 4.0, 4.0) | 4 | (-3.0, 0.0, -4.0) | 24 | 0.660758 | 0.6192 | 10.95297 | 6.711557 | 19.11654 | 6.711557 | 19.11654
(-3.0, 4.0, 4.0) | 4 | (-4.0, 3.0, 0.0) | 24 | 0.660758 | 0.6192 | 10.95297 | 6.711557 | 19.11654 | 6.711557 | 19.11654
(-3.0, 4.0, 4.0) | 4 | (4.0, 3.0, 0.0) | 24 | 0.660758 | 0.6192 | 10.95297 | 6.711557 | 19.11654 | 6.711557 | 19.11654
(-3.0, 4.0, 4.0) | 4 | (4.0, -3.0, 0.0) | 24 | 0.660758 | 0.6192 | 10.95297 | 6.711557 | 19.11654 | 6.711557 | 19.11654
(-3.0, 4.0, 4.0) | 4 | (-4.0, -3.0, 0.0) | 24 | 0.660758 | 0.6192 | 10.95297 | 6.711557 | 19.11654 | 6.711557 | 19.11654
(-3.0, 4.0, 4.0) | 4 | (0.0, -4.0, 3.0) | 24 | 0.660758 | 0.6192 | 10.95297 | 6.711557 | 19.11654 | 6.711557 | 19.11654
(-3.0, 4.0, 4.0) | 4 | (0.0, 4.0, 3.0) | 24 | 0.660758 | 0.6192 | 10.95297 | 6.711557 | 19.11654 | 6.711557 | 19.11654
(-3.0, 4.0, 4.0) | 4 | (0.0, -4.0, -3.0) | 24 | 0.660758 | 0.6192 | 10.95297 | 6.711557 | 19.11654 | 6.711557 | 19.11654
(-3.0, 4.0, 4.0) | 4 | (0.0, 4.0, -3.0) | 24 | 0.660758 | 0.6192 | 10.95297 | 6.711557 | 19.11654 | 6.711557 | 19.11654
(3.0, -4.0, -4.0) | 4 | (3.0, -4.0, 0.0) | 24 | 0.660758 | 0.6192 | 10.95297 | 6.711557 | 19.11654 | 6.711557 | 19.11654
(3.0, -4.0, -4.0) | 4 | (3.0, 4.0, 0.0) | 24 | 0.660758 | 0.6192 | 10.95297 | 6.711557 | 19.11654 | 6.711557 | 19.11654
(3.0, -4.0, -4.0) | 4 | (3.0, 0.0, -4.0) | 24 | 0.660758 | 0.6192 | 10.95297 | 6.711557 | 19.11654 | 6.711557 | 19.11654
(3.0, -4.0, -4.0) | 4 | (3.0, 0.0, 4.0) | 24 | 0.660758 | 0.6192 | 10.95297 | 6.711557 | 19.11654 | 6.711557 | 19.11654
(3.0, -4.0, -4.0) | 4 | (4.0, -3.0, 0.0) | 24 | 0.660758 | 0.6192 | 10.95297 | 6.711557 | 19.11654 | 6.711557 | 19.11654
(3.0, -4.0, -4.0) | 4 | (-4.0, -3.0, 0.0) | 24 | 0.660758 | 0.6192 | 10.95297 | 6.711557 | 19.11654 | 6.711557 | 19.11654
(3.0, -4.0, -4.0) | 4 | (-4.0, 3.0, 0.0) | 24 | 0.660758 | 0.6192 | 10.95297 | 6.711557 | 19.11654 | 6.711557 | 19.11654
(3.0, -4.0, -4.0) | 4 | (4.0, 3.0, 0.0) | 24 | 0.660758 | 0.6192 | 10.95297 | 6.711557 | 19.11654 | 6.711557 | 19.11654
(3.0, -4.0, -4.0) | 4 | (0.0, 4.0, -3.0) | 24 | 0.660758 | 0.6192 | 10.95297 | 6.711557 | 19.11654 | 6.711557 | 19.11654
(3.0, -4.0, -4.0) | 4 | (0.0, -4.0, -3.0) | 24 | 0.660758 | 0.6192 | 10.95297 | 6.711557 | 19.11654 | 6.711557 | 19.11654
(3.0, -4.0, -4.0) | 4 | (0.0, 4.0, 3.0) | 24 | 0.660758 | 0.6192 | 10.95297 | 6.711557 | 19.11654 | 6.711557 | 19.11654
(3.0, -4.0, -4.0) | 4 | (0.0, -4.0, 3.0) | 24 | 0.660758 | 0.6192 | 10.95297 | 6.711557 | 19.11654 | 6.711557 | 19.11654
(3.0, 4.0, -4.0) | 4 | (3.0, 0.0, -4.0) | 24 | 0.660758 | 0.6192 | 10.95297 | 6.711557 | 19.11654 | 6.711557 | 19.11654
(3.0, 4.0, -4.0) | 4 | (3.0, 0.0, 4.0) | 24 | 0.660758 | 0.6192 | 10.95297 | 6.711557 | 19.11654 | 6.711557 | 19.11654
(3.0, 4.0, -4.0) | 4 | (3.0, 4.0, 0.0) | 24 | 0.660758 | 0.6192 | 10.95297 | 6.711557 | 19.11654 | 6.711557 | 19.11654
(3.0, 4.0, -4.0) | 4 | (3.0, -4.0, 0.0) | 24 | 0.660758 | 0.6192 | 10.95297 | 6.711557 | 19.11654 | 6.711557 | 19.11654
(3.0, 4.0, -4.0) | 4 | (0.0, -3.0, 4.0) | 24 | 0.660758 | 0.6192 | 10.95297 | 6.711557 | 19.11654 | 6.711557 | 19.11654
(3.0, 4.0, -4.0) | 4 | (0.0, -3.0, -4.0) | 24 | 0.660758 | 0.6192 | 10.95297 | 6.711557 | 19.11654 | 6.711557 | 19.11654
(3.0, 4.0, -4.0) | 4 | (0.0, 3.0, 4.0) | 24 | 0.660758 | 0.6192 | 10.95297 | 6.711557 | 19.11654 | 6.711557 | 19.11654
(3.0, 4.0, -4.0) | 4 | (0.0, 3.0, -4.0) | 24 | 0.660758 | 0.6192 | 10.95297 | 6.711557 | 19.11654 | 6.711557 | 19.11654
(3.0, 4.0, -4.0) | 4 | (4.0, 0.0, -3.0) | 24 | 0.660758 | 0.6192 | 10.95297 | 6.711557 | 19.11654 | 6.711557 | 19.11654
(3.0, 4.0, -4.0) | 4 | (-4.0, 0.0, -3.0) | 24 | 0.660758 | 0.6192 | 10.95297 | 6.711557 | 19.11654 | 6.711557 | 19.11654
(3.0, 4.0, -4.0) | 4 | (-4.0, 0.0, 3.0) | 24 | 0.660758 | 0.6192 | 10.95297 | 6.711557 | 19.11654 | 6.711557 | 19.11654
(3.0, 4.0, -4.0) | 4 | (4.0, 0.0, 3.0) | 24 | 0.660758 | 0.6192 | 10.95297 | 6.711557 | 19.11654 | 6.711557 | 19.11654
(-3.0, -4.0, 4.0) | 4 | (-3.0, 0.0, 4.0) | 24 | 0.660758 | 0.6192 | 10.95297 | 6.711557 | 19.11654 | 6.711557 | 19.11654
(-3.0, -4.0, 4.0) | 4 | (-3.0, 0.0, -4.0) | 24 | 0.660758 | 0.6192 | 10.95297 | 6.711557 | 19.11654 | 6.711557 | 19.11654
(-3.0, -4.0, 4.0) | 4 | (-3.0, -4.0, 0.0) | 24 | 0.660758 | 0.6192 | 10.95297 | 6.711557 | 19.11654 | 6.711557 | 19.11654
(-3.0, -4.0, 4.0) | 4 | (-3.0, 4.0, 0.0) | 24 | 0.660758 | 0.6192 | 10.95297 | 6.711557 | 19.11654 | 6.711557 | 19.11654
(-3.0, -4.0, 4.0) | 4 | (0.0, 3.0, -4.0) | 24 | 0.660758 | 0.6192 | 10.95297 | 6.711557 | 19.11654 | 6.711557 | 19.11654
(-3.0, -4.0, 4.0) | 4 | (0.0, 3.0, 4.0) | 24 | 0.660758 | 0.6192 | 10.95297 | 6.711557 | 19.11654 | 6.711557 | 19.11654
(-3.0, -4.0, 4.0) | 4 | (0.0, -3.0, -4.0) | 24 | 0.660758 | 0.6192 | 10.95297 | 6.711557 | 19.11654 | 6.711557 | 19.11654
(-3.0, -4.0, 4.0) | 4 | (0.0, -3.0, 4.0) | 24 | 0.660758 | 0.6192 | 10.95297 | 6.711557 | 19.11654 | 6.711557 | 19.11654
(-3.0, -4.0, 4.0) | 4 | (-4.0, 0.0, 3.0) | 24 | 0.660758 | 0.6192 | 10.95297 | 6.711557 | 19.11654 | 6.711557 | 19.11654
(-3.0, -4.0, 4.0) | 4 | (4.0, 0.0, 3.0) | 24 | 0.660758 | 0.6192 | 10.95297 | 6.711557 | 19.11654 | 6.711557 | 19.11654
(-3.0, -4.0, 4.0) | 4 | (4.0, 0.0, -3.0) | 24 | 0.660758 | 0.6192 | 10.95297 | 6.711557 | 19.11654 | 6.711557 | 19.11654
(-3.0, -4.0, 4.0) | 4 | (-4.0, 0.0, -3.0) | 24 | 0.660758 | 0.6192 | 10.95297 | 6.711557 | 19.11654 | 6.711557 | 19.11654
(4.0, -1.0, 2.0) | 4 | (4.0, 0.5, 1.5) | 48 | 0.6580188 | 0.7198054 | 9.723546 | -8.583796 | 16.97079 | -8.583796 | 16.97079
(4.0, -1.0, 2.0) | 4 | (4.0, -0.5, -1.5) | 48 | 0.6580188 | 0.7198054 | 9.723546 | -8.583796 | 16.97079 | -8.583796 | 16.97079
(4.0, -1.0, 2.0) | 4 | (4.0, -1.5, 0.5) | 48 | 0.6580188 | 0.7198054 | 9.723546 | -8.583796 | 16.97079 | -8.583796 | 16.97079
(4.0, -1.0, 2.0) | 4 | (4.0, 1.5, -0.5) | 48 | 0.6580188 | 0.7198054 | 9.723546 | -8.583796 | 16.97079 | -8.583796 | 16.97079
(4.0, -1.0, 2.0) | 4 | (-0.5, -4.0, -1.5) | 48 | 0.6580188 | 0.7198054 | 9.723546 | -8.583796 | 16.97079 | -8.583796 | 16.97079
(4.0, -1.0, 2.0) | 4 | (0.5, -4.0, 1.5) | 48 | 0.6580188 | 0.7198054 | 9.723546 | -8.583796 | 16.97079 | -8.583796 | 16.97079
(4.0, -1.0, 2.0) | 4 | (0.5, 4.0, -1.5) | 48 | 0.6580188 | 0.7198054 | 9.723546 | -8.583796 | 16.97079 | -8.583796 | 16.97079
(4.0, -1.0, 2.0) | 4 | (-0.5, 4.0, 1.5) | 48 | 0.6580188 | 0.7198054 | 9.723546 | -8.583796 | 16.97079 | -8.583796 | 16.97079
(4.0, -1.0, 2.0) | 4 | (-1.5, -0.5, -4.0) | 48 | 0.6580188 | 0.7198054 | 9.723546 | -8.583796 | 16.97079 | -8.583796 | 16.97079
(4.0, -1.0, 2.0) | 4 | (1.5, 0.5, -4.0) | 48 | 0.6580188 | 0.7198054 | 9.723546 | -8.583796 | 16.97079 | -8.583796 | 16.97079
(4.0, -1.0, 2.0) | 4 | (1.5, -0.5, 4.0) | 48 | 0.6580188 | 0.7198054 | 9.723546 | -8.583796 | 16.97079 | -8.583796 | 16.97079
(4.0, -1.0, 2.0) | 4 | (-1.5, 0.5, 4.0) | 48 | 0.6580188 | 0.7198054 | 9.723546 | -8.583796 | 16.97079 | -8.583796 | 16.97079
(-4.0, 1.0, -2.0) | 4 | (-4.0, -0.5, -1.5) | 48 | 0.6580188 | 0.7198054 | 9.723546 | -8.583796 | 16.97079 | -8.583796 | 16.97079
(-4.0, 1.0, -2.0) | 4 | (-4.0, 0.5, 1.5) | 48 | 0.6580188 | 0.7198054 | 9.723546 | -8.583796 | 16.97079 | -8.583796 | 16.97079
(-4.0, 1.0, -2.0) | 4 | (-4.0, 1.5, -0.5) | 48 | 0.6580188 | 0.7198054 | 9.723546 | -8.583796 | 16.97079 | -8.583796 | 16.97079
(-4.0, 1.0, -2.0) | 4 | (-4.0, -1.5, 0.5) | 48 | 0.6580188 | 0.7198054 | 9.723546 | -8.583796 | 16.97079 | -8.583796 | 16.97079
(-4.0, 1.0, -2.0) | 4 | (0.5, 4.0, 1.5) | 48 | 0.6580188 | 0.7198054 | 9.723546 | -8.583796 | 16.97079 | -8.583796 | 16.97079
(-4.0, 1.0, -2.0) | 4 | (-0.5, 4.0, -1.5) | 48 | 0.6580188 | 0.7198054 | 9.723546 | -8.583796 | 16.97079 | -8.583796 | 16.97079
(-4.0, 1.0, -2.0) | 4 | (-0.5, -4.0, 1.5) | 48 | 0.6580188 | 0.7198054 | 9.723546 | -8.583796 | 16.97079 | -8.583796 | 16.97079
(-4.0, 1.0, -2.0) | 4 | (0.5, -4.0, -1.5) | 48 | 0.6580188 | 0.7198054 | 9.723546 | -8.583796 | 16.97079 | -8.583796 | 16.97079
(-4.0, 1.0, -2.0) | 4 | (1.5, 0.5, 4.0) | 48 | 0.6580188 | 0.7198054 | 9.723546 | -8.583796 | 16.97079 | -8.583796 | 16.97079
(-4.0, 1.0, -2.0) | 4 | (-1.5, -0.5, 4.0) | 48 | 0.6580188 | 0.7198054 | 9.723546 | -8.583796 | 16.97079 | -8.583796 | 16.97079
(-4.0, 1.0, -2.0) | 4 | (-1.5, 0.5, -4.0) | 48 | 0.6580188 | 0.7198054 | 9.723546 | -8.583796 | 16.97079 | -8.583796 | 16.97079
(-4.0, 1.0, -2.0) | 4 | (1.5, -0.5, -4.0) | 48 | 0.6580188 | 0.7198054 | 9.723546 | -8.583796 | 16.97079 | -8.583796 | 16.97079
(-4.0, -1.0, -2.0) | 4 | (-4.0, -1.5, -0.5) | 48 | 0.6580188 | 0.7198054 | 9.723546 | -8.583796 | 16.97079 | -8.583796 | 16.97079
(-4.0, -1.0, -2.0) | 4 | (-4.0, 1.5, 0.5) | 48 | 0.6580188 | 0.7198054 | 9.723546 | -8.583796 | 16.97079 | -8.583796 | 16.97079
(-4.0, -1.0, -2.0) | 4 | (-4.0, 0.5, -1.5) | 48 | 0.6580188 | 0.7198054 | 9.723546 | -8.583796 | 16.97079 | -8.583796 | 16.97079
(-4.0, -1.0, -2.0) | 4 | (-4.0, -0.5, 1.5) | 48 | 0.6580188 | 0.7198054 | 9.723546 | -8.583796 | 16.97079 | -8.583796 | 16.97079
(-4.0, -1.0, -2.0) | 4 | (1.5, 4.0, 0.5) | 48 | 0.6580188 | 0.7198054 | 9.723546 | -8.583796 | 16.97079 | -8.583796 | 16.97079
(-4.0, -1.0, -2.0) | 4 | (-1.5, 4.0, -0.5) | 48 | 0.6580188 | 0.7198054 | 9.723546 | -8.583796 | 16.97079 | -8.583796 | 16.97079
(-4.0, -1.0, -2.0) | 4 | (-1.5, -4.0, 0.5) | 48 | 0.6580188 | 0.7198054 | 9.723546 | -8.583796 | 16.97079 | -8.583796 | 16.97079
(-4.0, -1.0, -2.0) | 4 | (1.5, -4.0, -0.5) | 48 | 0.6580188 | 0.7198054 | 9.723546 | -8.583796 | 16.97079 | -8.583796 | 16.97079
(-4.0, -1.0, -2.0) | 4 | (0.5, 1.5, 4.0) | 48 | 0.6580188 | 0.7198054 | 9.723546 | -8.583796 | 16.97079 | -8.583796 | 16.97079
(-4.0, -1.0, -2.0) | 4 | (-0.5, -1.5, 4.0) | 48 | 0.6580188 | 0.7198054 | 9.723546 | -8.583796 | 16.97079 | -8.583796 | 16.97079
(-4.0, -1.0, -2.0) | 4 | (-0.5, 1.5, -4.0) | 48 | 0.6580188 | 0.7198054 | 9.723546 | -8.583796 | 16.97079 | -8.583796 | 16.97079
(-4.0, -1.0, -2.0) | 4 | (0.5, -1.5, -4.0) | 48 | 0.6580188 | 0.7198054 | 9.723546 | -8.583796 | 16.97079 | -8.583796 | 16.97079
(4.0, 1.0, 2.0) | 4 | (4.0, 1.5, 0.5) | 48 | 0.6580188 | 0.7198054 | 9.723546 | -8.583796 | 16.97079 | -8.583796 | 16.97079
(4.0, 1.0, 2.0) | 4 | (4.0, -1.5, -0.5) | 48 | 0.6580188 | 0.7198054 | 9.723546 | -8.583796 | 16.97079 | -8.583796 | 16.97079
(4.0, 1.0, 2.0) | 4 | (4.0, -0.5, 1.5) | 48 | 0.6580188 | 0.7198054 | 9.723546 | -8.583796 | 16.97079 | -8.583796 | 16.97079
(4.0, 1.0, 2.0) | 4 | (4.0, 0.5, -1.5) | 48 | 0.6580188 | 0.7198054 | 9.723546 | -8.583796 | 16.97079 | -8.583796 | 16.97079
(4.0, 1.0, 2.0) | 4 | (-1.5, -4.0, -0.5) | 48 | 0.6580188 | 0.7198054 | 9.723546 | -8.583796 | 16.97079 | -8.583796 | 16.97079
(4.0, 1.0, 2.0) | 4 | (1.5, -4.0, 0.5) | 48 | 0.6580188 | 0.7198054 | 9.723546 | -8.583796 | 16.97079 | -8.583796 | 16.97079
(4.0, 1.0, 2.0) | 4 | (1.5, 4.0, -0.5) | 48 | 0.6580188 | 0.7198054 | 9.723546 | -8.583796 | 16.97079 | -8.583796 | 16.97079
(4.0, 1.0, 2.0) | 4 | (-1.5, 4.0, 0.5) | 48 | 0.6580188 | 0.7198054 | 9.723546 | -8.583796 | 16.97079 | -8.583796 | 16.97079
(4.0, 1.0, 2.0) | 4 | (-0.5, -1.5, -4.0) | 48 | 0.6580188 | 0.7198054 | 9.723546 | -8.583796 | 16.97079 | -8.583796 | 16.97079
(4.0, 1.0, 2.0) | 4 | (0.5, 1.5, -4.0) | 48 | 0.6580188 | 0.7198054 | 9.723546 | -8.583796 | 16.97079 | -8.583796 | 16.97079
(4.0, 1.0, 2.0) | 4 | (0.5, -1.5, 4.0) | 48 | 0.6580188 | 0.7198054 | 9.723546 | -8.583796 | 16.97079 | -8.583796 | 16.97079
(4.0, 1.0, 2.0) | 4 | (-0.5, 1.5, 4.0) | 48 | 0.6580188 | 0.7198054 | 9.723546 | -8.583796 | 16.97079 | -8.583796 | 16.97079
(-4.0, -3.0, 0.0) | 4 | (-4.0, -1.5, 1.5) | 24 | 0.6524201 | 0.683792 | 11.90215 | -4.587932 | 20.77318 | -4.587932 | 20.77318
(-4.0, -3.0, 0.0) | 4 | (-4.0, 1.5, -1.5) | 24 | 0.6524201 | 0.683792 | 11.90215 | -4.587932 | 20.77318 | -4.587932 | 20.77318
(-4.0, -3.0, 0.0) | 4 | (-4.0, -1.5, -1.5) | 24 | 0.6524201 | 0.683792 | 11.90215 | -4.587932 | 20.77318 | -4.587932 | 20.77318
(-4.0, -3.0, 0.0) | 4 | (-4.0, 1.5, 1.5) | 24 | 0.6524201 | 0.683792 | 11.90215 | -4.587932 | 20.77318 | -4.587932 | 20.77318
(-4.0, -3.0, 0.0) | 4 | (1.5, 4.0, -1.5) | 24 | 0.6524201 | 0.683792 | 11.90215 | -4.587932 | 20.77318 | -4.587932 | 20.77318
(-4.0, -3.0, 0.0) | 4 | (-1.5, 4.0, 1.5) | 24 | 0.6524201 | 0.683792 | 11.90215 | -4.587932 | 20.77318 | -4.587932 | 20.77318
(-4.0, -3.0, 0.0) | 4 | (-1.5, -4.0, -1.5) | 24 | 0.6524201 | 0.683792 | 11.90215 | -4.587932 | 20.77318 | -4.587932 | 20.77318
(-4.0, -3.0, 0.0) | 4 | (1.5, -4.0, 1.5) | 24 | 0.6524201 | 0.683792 | 11.90215 | -4.587932 | 20.77318 | -4.587932 | 20.77318
(-4.0, -3.0, 0.0) | 4 | (-1.5, 1.5, 4.0) | 24 | 0.6524201 | 0.683792 | 11.90215 | -4.587932 | 20.77318 | -4.587932 | 20.77318
(-4.0, -3.0, 0.0) | 4 | (1.5, -1.5, 4.0) | 24 | 0.6524201 | 0.683792 | 11.90215 | -4.587932 | 20.77318 | -4.587932 | 20.77318
(-4.0, -3.0, 0.0) | 4 | (1.5, 1.5, -4.0) | 24 | 0.6524201 | 0.683792 | 11.90215 | -4.587932 | 20.77318 | -4.587932 | 20.77318
(-4.0, -3.0, 0.0) | 4 | (-1.5, -1.5, -4.0) | 24 | 0.6524201 | 0.683792 | 11.90215 | -4.587932 | 20.77318 | -4.587932 | 20.77318
(4.0, 3.0, 0.0) | 4 | (4.0, 1.5, -1.5) | 24 | 0.6524201 | 0.683792 | 11.90215 | -4.587932 | 20.77318 | -4.587932 | 20.77318
(4.0, 3.0, 0.0) | 4 | (4.0, -1.5, 1.5) | 24 | 0.6524201 | 0.683792 | 11.90215 | -4.587932 | 20.77318 | -4.587932 | 20.77318
(4.0, 3.0, 0.0) | 4 | (4.0, 1.5, 1.5) | 24 | 0.6524201 | 0.683792 | 11.90215 | -4.587932 | 20.77318 | -4.587932 | 20.77318
(4.0, 3.0, 0.0) | 4 | (4.0, -1.5, -1.5) | 24 | 0.6524201 | 0.683792 | 11.90215 | -4.587932 | 20.77318 | -4.587932 | 20.77318
(4.0, 3.0, 0.0) | 4 | (-1.5, -4.0, 1.5) | 24 | 0.6524201 | 0.683792 | 11.90215 | -4.587932 | 20.77318 | -4.587932 | 20.77318
(4.0, 3.0, 0.0) | 4 | (1.5, -4.0, -1.5) | 24 | 0.6524201 | 0.683792 | 11.90215 | -4.587932 | 20.77318 | -4.587932 | 20.77318
(4.0, 3.0, 0.0) | 4 | (1.5, 4.0, 1.5) | 24 | 0.6524201 | 0.683792 | 11.90215 | -4.587932 | 20.77318 | -4.587932 | 20.77318
(4.0, 3.0, 0.0) | 4 | (-1.5, 4.0, -1.5) | 24 | 0.6524201 | 0.683792 | 11.90215 | -4.587932 | 20.77318 | -4.587932 | 20.77318
(4.0, 3.0, 0.0) | 4 | (1.5, -1.5, -4.0) | 24 | 0.6524201 | 0.683792 | 11.90215 | -4.587932 | 20.77318 | -4.587932 | 20.77318
(4.0, 3.0, 0.0) | 4 | (-1.5, 1.5, -4.0) | 24 | 0.6524201 | 0.683792 | 11.90215 | -4.587932 | 20.77318 | -4.587932 | 20.77318
(4.0, 3.0, 0.0) | 4 | (-1.5, -1.5, 4.0) | 24 | 0.6524201 | 0.683792 | 11.90215 | -4.587932 | 20.77318 | -4.587932 | 20.77318
(4.0, 3.0, 0.0) | 4 | (1.5, 1.5, 4.0) | 24 | 0.6524201 | 0.683792 | 11.90215 | -4.587932 | 20.77318 | -4.587932 | 20.77318
(4.0, -3.0, 0.0) | 4 | (4.0, -1.5, 1.5) | 24 | 0.6524201 | 0.683792 | 11.90215 | -4.587932 | 20.77318 | -4.587932 | 20.77318
(4.0, -3.0, 0.0) | 4 | (4.0, 1.5, -1.5) | 24 | 0.6524201 | 0.683792 | 11.90215 | -4.587932 | 20.77318 | -4.587932 | 20.77318
(4.0, -3.0, 0.0) | 4 | (4.0, -1.5, -1.5) | 24 | 0.6524201 | 0.683792 | 11.90215 | -4.587932 | 20.77318 | -4.587932 | 20.77318
(4.0, -3.0, 0.0) | 4 | (4.0, 1.5, 1.5) | 24 | 0.6524201 | 0.683792 | 11.90215 | -4.587932 | 20.77318 | -4.587932 | 20.77318
(4.0, -3.0, 0.0) | 4 | (1.5, -4.0, -1.5) | 24 | 0.6524201 | 0.683792 | 11.90215 | -4.587932 | 20.77318 | -4.587932 | 20.77318
(4.0, -3.0, 0.0) | 4 | (-1.5, -4.0, 1.5) | 24 | 0.6524201 | 0.683792 | 11.90215 | -4.587932 | 20.77318 | -4.587932 | 20.77318
(4.0, -3.0, 0.0) | 4 | (-1.5, 4.0, -1.5) | 24 | 0.6524201 | 0.683792 | 11.90215 | -4.587932 | 20.77318 | -4.587932 | 20.77318
(4.0, -3.0, 0.0) | 4 | (1.5, 4.0, 1.5) | 24 | 0.6524201 | 0.683792 | 11.90215 | -4.587932 | 20.77318 | -4.587932 | 20.77318
(4.0, -3.0, 0.0) | 4 | (-1.5, 1.5, -4.0) | 24 | 0.6524201 | 0.683792 | 11.90215 | -4.587932 | 20.77318 | -4.587932 | 20.77318
(4.0, -3.0, 0.0) | 4 | (1.5, -1.5, -4.0) | 24 | 0.6524201 | 0.683792 | 11.90215 | -4.587932 | 20.77318 | -4.587932 | 20.77318
(4.0, -3.0, 0.0) | 4 | (1.5, 1.5, 4.0) | 24 | 0.6524201 | 0.683792 | 11.90215 | -4.587932 | 20.77318 | -4.587932 | 20.77318
(4.0, -3.0, 0.0) | 4 | (-1.5, -1.5, 4.0) | 24 | 0.6524201 | 0.683792 | 11.90215 | -4.587932 | 20.77318 | -4.587932 | 20.77318
(-4.0, 3.0, 0.0) | 4 | (-4.0, 1.5, -1.5) | 24 | 0.6524201 | 0.683792 | 11.90215 | -4.587932 | 20.77318 | -4.587932 | 20.77318
(-4.0, 3.0, 0.0) | 4 | (-4.0, -1.5, 1.5) | 24 | 0.6524201 | 0.683792 | 11.90215 | -4.587932 | 20.77318 | -4.587932 | 20.77318
(-4.0, 3.0, 0.0) | 4 | (-4.0, 1.5, 1.5) | 24 | 0.6524201 | 0.683792 | 11.90215 | -4.587932 | 20.77318 | -4.587932 | 20.77318
(-4.0, 3.0, 0.0) | 4 | (-4.0, -1.5, -1.5) | 24 | 0.6524201 | 0.683792 | 11.90215 | -4.587932 | 20.77318 | -4.587932 | 20.77318
(-4.0, 3.0, 0.0) | 4 | (-1.5, 4.0, 1.5) | 24 | 0.6524201 | 0.683792 | 11.90215 | -4.587932 | 20.77318 | -4.587932 | 20.77318
(-4.0, 3.0, 0.0) | 4 | (1.5, 4.0, -1.5) | 24 | 0.6524201 | 0.683792 | 11.90215 | -4.587932 | 20.77318 | -4.587932 | 20.77318
(-4.0, 3.0, 0.0) | 4 | (1.5, -4.0, 1.5) | 24 | 0.6524201 | 0.683792 | 11.90215 | -4.587932 | 20.77318 | -4.587932 | 20.77318
(-4.0, 3.0, 0.0) | 4 | (-1.5, -4.0, -1.5) | 24 | 0.6524201 | 0.683792 | 11.90215 | -4.587932 | 20.77318 | -4.587932 | 20.77318
(-4.0, 3.0, 0.0) | 4 | (1.5, -1.5, 4.0) | 24 | 0.6524201 | 0.683792 | 11.90215 | -4.587932 | 20.77318 | -4.587932 | 20.77318
(-4.0, 3.0, 0.0) | 4 | (-1.5, 1.5, 4.0) | 24 | 0.6524201 | 0.683792 | 11.90215 | -4.587932 | 20.77318 | -4.587932 | 20.77318
(-4.0, 3.0, 0.0) | 4 | (-1.5, -1.5, -4.0) | 24 | 0.6524201 | 0.683792 | 11.90215 | -4.587932 | 20.77318 | -4.587932 | 20.77318
(-4.0, 3.0, 0.0) | 4 | (1.5, 1.5, -4.0) | 24 | 0.6524201 | 0.683792 | 11.90215 | -4.587932 | 20.77318 | -4.587932 | 20.77318
(-4.0, 3.0, 3.0) | 4 | (-4.0, 3.0, 0.0) | 24 | 0.6521515 | 0.6192 | 13.24122 | 5.321629 | 23.11029 | 5.321629 | 23.11029
(-4.0, 3.0, 3.0) | 4 | (-4.0, -3.0, 0.0) | 24 | 0.6521515 | 0.6192 | 13.24122 | 5.321629 | 23.11029 | 5.321629 | 23.11029
(-4.0, 3.0, 3.0) | 4 | (-4.0, 0.0, 3.0) | 24 | 0.6521515 | 0.6192 | 13.24122 | 5.321629 | 23.11029 | 5.321629 | 23.11029
(-4.0, 3.0, 3.0) | 4 | (-4.0, 0.0, -3.0) | 24 | 0.6521515 | 0.6192 | 13.24122 | 5.321629 | 23.11029 | 5.321629 | 23.11029
(-4.0, 3.0, 3.0) | 4 | (-3.0, 4.0, 0.0) | 24 | 0.6521515 | 0.6192 | 13.24122 | 5.321629 | 23.11029 | 5.321629 | 23.11029
(-4.0, 3.0, 3.0) | 4 | (3.0, 4.0, 0.0) | 24 | 0.6521515 | 0.6192 | 13.24122 | 5.321629 | 23.11029 | 5.321629 | 23.11029
(-4.0, 3.0, 3.0) | 4 | (3.0, -4.0, 0.0) | 24 | 0.6521515 | 0.6192 | 13.24122 | 5.321629 | 23.11029 | 5.321629 | 23.11029
(-4.0, 3.0, 3.0) | 4 | (-3.0, -4.0, 0.0) | 24 | 0.6521515 | 0.6192 | 13.24122 | 5.321629 | 23.11029 | 5.321629 | 23.11029
(-4.0, 3.0, 3.0) | 4 | (0.0, -3.0, 4.0) | 24 | 0.6521515 | 0.6192 | 13.24122 | 5.321629 | 23.11029 | 5.321629 | 23.11029
(-4.0, 3.0, 3.0) | 4 | (0.0, 3.0, 4.0) | 24 | 0.6521515 | 0.6192 | 13.24122 | 5.321629 | 23.11029 | 5.321629 | 23.11029
(-4.0, 3.0, 3.0) | 4 | (0.0, -3.0, -4.0) | 24 | 0.6521515 | 0.6192 | 13.24122 | 5.321629 | 23.11029 | 5.321629 | 23.11029
(-4.0, 3.0, 3.0) | 4 | (0.0, 3.0, -4.0) | 24 | 0.6521515 | 0.6192 | 13.24122 | 5.321629 | 23.11029 | 5.321629 | 23.11029
(4.0, -3.0, -3.0) | 4 | (4.0, -3.0, 0.0) | 24 | 0.6521515 | 0.6192 | 13.24122 | 5.321629 | 23.11029 | 5.321629 | 23.11029
(4.0, -3.0, -3.0) | 4 | (4.0, 3.0, 0.0) | 24 | 0.6521515 | 0.6192 | 13.24122 | 5.321629 | 23.11029 | 5.321629 | 23.11029
(4.0, -3.0, -3.0) | 4 | (4.0, 0.0, -3.0) | 24 | 0.6521515 | 0.6192 | 13.24122 | 5.321629 | 23.11029 | 5.321629 | 23.11029
(4.0, -3.0, -3.0) | 4 | (4.0, 0.0, 3.0) | 24 | 0.6521515 | 0.6192 | 13.24122 | 5.321629 | 23.11029 | 5.321629 | 23.11029
(4.0, -3.0, -3.0) | 4 | (3.0, -4.0, 0.0) | 24 | 0.6521515 | 0.6192 | 13.24122 | 5.321629 | 23.11029 | 5.321629 | 23.11029
(4.0, -3.0, -3.0) | 4 | (-3.0, -4.0, 0.0) | 24 | 0.6521515 | 0.6192 | 13.24122 | 5.321629 | 23.11029 | 5.321629 | 23.11029
(4.0, -3.0, -3.0) | 4 | (-3.0, 4.0, 0.0) | 24 | 0.6521515 | 0.6192 | 13.24122 | 5.321629 | 23.11029 | 5.321629 | 23.11029
(4.0, -3.0, -3.0) | 4 | (3.0, 4.0, 0.0) | 24 | 0.6521515 | 0.6192 | 13.24122 | 5.321629 | 23.11029 | 5.321629 | 23.11029
(4.0, -3.0, -3.0) | 4 | (0.0, 3.0, -4.0) | 24 | 0.6521515 | 0.6192 | 13.24122 | 5.321629 | 23.11029 | 5.321629 | 23.11029
(4.0, -3.0, -3.0) | 4 | (0.0, -3.0, -4.0) | 24 | 0.6521515 | 0.6192 | 13.24122 | 5.321629 | 23.11029 | 5.321629 | 23.11029
(4.0, -3.0, -3.0) | 4 | (0.0, 3.0, 4.0) | 24 | 0.6521515 | 0.6192 | 13.24122 | 5.321629 | 23.11029 | 5.321629 | 23.11029
(4.0, -3.0, -3.0) | 4 | (0.0, -3.0, 4.0) | 24 | 0.6521515 | 0.6192 | 13.24122 | 5.321629 | 23.11029 | 5.321629 | 23.11029
(4.0, 3.0, -3.0) | 4 | (4.0, 0.0, -3.0) | 24 | 0.6521515 | 0.6192 | 13.24122 | 5.321629 | 23.11029 | 5.321629 | 23.11029
(4.0, 3.0, -3.0) | 4 | (4.0, 0.0, 3.0) | 24 | 0.6521515 | 0.6192 | 13.24122 | 5.321629 | 23.11029 | 5.321629 | 23.11029
(4.0, 3.0, -3.0) | 4 | (4.0, 3.0, 0.0) | 24 | 0.6521515 | 0.6192 | 13.24122 | 5.321629 | 23.11029 | 5.321629 | 23.11029
(4.0, 3.0, -3.0) | 4 | (4.0, -3.0, 0.0) | 24 | 0.6521515 | 0.6192 | 13.24122 | 5.321629 | 23.11029 | 5.321629 | 23.11029
(4.0, 3.0, -3.0) | 4 | (0.0, -4.0, 3.0) | 24 | 0.6521515 | 0.6192 | 13.24122 | 5.321629 | 23.11029 | 5.321629 | 23.11029
(4.0, 3.0, -3.0) | 4 | (0.0, -4.0, -3.0) | 24 | 0.6521515 | 0.6192 | 13.24122 | 5.321629 | 23.11029 | 5.321629 | 23.11029
(4.0, 3.0, -3.0) | 4 | (0.0, 4.0, 3.0) | 24 | 0.6521515 | 0.6192 | 13.24122 | 5.321629 | 23.11029 | 5.321629 | 23.11029
(4.0, 3.0, -3.0) | 4 | (0.0, 4.0, -3.0) | 24 | 0.6521515 | 0.6192 | 13.24122 | 5.321629 | 23.11029 | 5.321629 | 23.11029
(4.0, 3.0, -3.0) | 4 | (3.0, 0.0, -4.0) | 24 | 0.6521515 | 0.6192 | 13.24122 | 5.321629 | 23.11029 | 5.321629 | 23.11029
(4.0, 3.0, -3.0) | 4 | (-3.0, 0.0, -4.0) | 24 | 0.6521515 | 0.6192 | 13.24122 | 5.321629 | 23.11029 | 5.321629 | 23.11029
(4.0, 3.0, -3.0) | 4 | (-3.0, 0.0, 4.0) | 24 | 0.6521515 | 0.6192 | 13.24122 | 5.321629 | 23.11029 | 5.321629 | 23.11029
(4.0, 3.0, -3.0) | 4 | (3.0, 0.0, 4.0) | 24 | 0.6521515 | 0.6192 | 13.24122 | 5.321629 | 23.11029 | 5.321629 | 23.11029
(-4.0, -3.0, 3.0) | 4 | (-4.0, 0.0, 3.0) | 24 | 0.6521515 | 0.6192 | 13.24122 | 5.321629 | 23.11029 | 5.321629 | 23.11029
(-4.0, -3.0, 3.0) | 4 | (-4.0, 0.0, -3.0) | 24 | 0.6521515 | 0.6192 | 13.24122 | 5.321629 | 23.11029 | 5.321629 | 23.11029
(-4.0, -3.0, 3.0) | 4 | (-4.0, -3.0, 0.0) | 24 | 0.6521515 | 0.6192 | 13.24122 | 5.321629 | 23.11029 | 5.321629 | 23.11029
(-4.0, -3.0, 3.0) | 4 | (-4.0, 3.0, 0.0) | 24 | 0.6521515 | 0.6192 | 13.24122 | 5.321629 | 23.11029 | 5.321629 | 23.11029
(-4.0, -3.0, 3.0) | 4 | (0.0, 4.0, -3.0) | 24 | 0.6521515 | 0.6192 | 13.24122 | 5.321629 | 23.11029 | 5.321629 | 23.11029
(-4.0, -3.0, 3.0) | 4 | (0.0, 4.0, 3.0) | 24 | 0.6521515 | 0.6192 | 13.24122 | 5.321629 | 23.11029 | 5.321629 | 23.11029
(-4.0, -3.0, 3.0) | 4 | (0.0, -4.0, -3.0) | 24 | 0.6521515 | 0.6192 | 13.24122 | 5.321629 | 23.11029 | 5.321629 | 23.11029
(-4.0, -3.0, 3.0) | 4 | (0.0, -4.0, 3.0) | 24 | 0.6521515 | 0.6192 | 13.24122 | 5.321629 | 23.11029 | 5.321629 | 23.11029
(-4.0, -3.0, 3.0) | 4 | (-3.0, 0.0, 4.0) | 24 | 0.6521515 | 0.6192 | 13.24122 | 5.321629 | 23.11029 | 5.321629 | 23.11029
(-4.0, -3.0, 3.0) | 4 | (3.0, 0.0, 4.0) | 24 | 0.6521515 | 0.6192 | 13.24122 | 5.321629 | 23.11029 | 5.321629 | 23.11029
(-4.0, -3.0, 3.0) | 4 | (3.0, 0.0, -4.0) | 24 | 0.6521515 | 0.6192 | 13.24122 | 5.321629 | 23.11029 | 5.321629 | 23.11029
(-4.0, -3.0, 3.0) | 4 | (-3.0, 0.0, -4.0) | 24 | 0.6521515 | 0.6192 | 13.24122 | 5.321629 | 23.11029 | 5.321629 | 23.11029
(3.0, 4.0, 2.0) | 4 | (3.0, 3.0, -1.0) | 24 | 0.6517926 | 0.7102711 | 6.572293 | -8.233262 | 11.47081 | -8.233262 | 11.47081
(3.0, 4.0, 2.0) | 4 | (3.0, -3.0, 1.0) | 24 | 0.6517926 | 0.7102711 | 6.572293 | -8.233262 | 11.47081 | -8.233262 | 11.47081
(3.0, 4.0, 2.0) | 4 | (3.0, 1.0, 3.0) | 24 | 0.6517926 | 0.7102711 | 6.572293 | -8.233262 | 11.47081 | -8.233262 | 11.47081
(3.0, 4.0, 2.0) | 4 | (3.0, -1.0, -3.0) | 24 | 0.6517926 | 0.7102711 | 6.572293 | -8.233262 | 11.47081 | -8.233262 | 11.47081
(3.0, 4.0, 2.0) | 4 | (-3.0, -3.0, 1.0) | 24 | 0.6517926 | 0.7102711 | 6.572293 | -8.233262 | 11.47081 | -8.233262 | 11.47081
(3.0, 4.0, 2.0) | 4 | (3.0, -3.0, -1.0) | 24 | 0.6517926 | 0.7102711 | 6.572293 | -8.233262 | 11.47081 | -8.233262 | 11.47081
(3.0, 4.0, 2.0) | 4 | (3.0, 3.0, 1.0) | 24 | 0.6517926 | 0.7102711 | 6.572293 | -8.233262 | 11.47081 | -8.233262 | 11.47081
(3.0, 4.0, 2.0) | 4 | (-3.0, 3.0, -1.0) | 24 | 0.6517926 | 0.7102711 | 6.572293 | -8.233262 | 11.47081 | -8.233262 | 11.47081
(3.0, 4.0, 2.0) | 4 | (1.0, -3.0, -3.0) | 24 | 0.6517926 | 0.7102711 | 6.572293 | -8.233262 | 11.47081 | -8.233262 | 11.47081
(3.0, 4.0, 2.0) | 4 | (-1.0, 3.0, -3.0) | 24 | 0.6517926 | 0.7102711 | 6.572293 | -8.233262 | 11.47081 | -8.233262 | 11.47081
(3.0, 4.0, 2.0) | 4 | (-1.0, -3.0, 3.0) | 24 | 0.6517926 | 0.7102711 | 6.572293 | -8.233262 | 11.47081 | -8.233262 | 11.47081
(3.0, 4.0, 2.0) | 4 | (1.0, 3.0, 3.0) | 24 | 0.6517926 | 0.7102711 | 6.572293 | -8.233262 | 11.47081 | -8.233262 | 11.47081
(-3.0, -4.0, -2.0) | 4 | (-3.0, -3.0, 1.0) | 24 | 0.6517926 | 0.7102711 | 6.572293 | -8.233262 | 11.47081 | -8.233262 | 11.47081
(-3.0, -4.0, -2.0) | 4 | (-3.0, 3.0, -1.0) | 24 | 0.6517926 | 0.7102711 | 6.572293 | -8.233262 | 11.47081 | -8.233262 | 11.47081
(-3.0, -4.0, -2.0) | 4 | (-3.0, -1.0, -3.0) | 24 | 0.6517926 | 0.7102711 | 6.572293 | -8.233262 | 11.47081 | -8.233262 | 11.47081
(-3.0, -4.0, -2.0) | 4 | (-3.0, 1.0, 3.0) | 24 | 0.6517926 | 0.7102711 | 6.572293 | -8.233262 | 11.47081 | -8.233262 | 11.47081
(-3.0, -4.0, -2.0) | 4 | (3.0, 3.0, -1.0) | 24 | 0.6517926 | 0.7102711 | 6.572293 | -8.233262 | 11.47081 | -8.233262 | 11.47081
(-3.0, -4.0, -2.0) | 4 | (-3.0, 3.0, 1.0) | 24 | 0.6517926 | 0.7102711 | 6.572293 | -8.233262 | 11.47081 | -8.233262 | 11.47081
(-3.0, -4.0, -2.0) | 4 | (-3.0, -3.0, -1.0) | 24 | 0.6517926 | 0.7102711 | 6.572293 | -8.233262 | 11.47081 | -8.233262 | 11.47081
(-3.0, -4.0, -2.0) | 4 | (3.0, -3.0, 1.0) | 24 | 0.6517926 | 0.7102711 | 6.572293 | -8.233262 | 11.47081 | -8.233262 | 11.47081
(-3.0, -4.0, -2.0) | 4 | (-1.0, 3.0, 3.0) | 24 | 0.6517926 | 0.7102711 | 6.572293 | -8.233262 | 11.47081 | -8.233262 | 11.47081
(-3.0, -4.0, -2.0) | 4 | (1.0, -3.0, 3.0) | 24 | 0.6517926 | 0.7102711 | 6.572293 | -8.233262 | 11.47081 | -8.233262 | 11.47081
(-3.0, -4.0, -2.0) | 4 | (1.0, 3.0, -3.0) | 24 | 0.6517926 | 0.7102711 | 6.572293 | -8.233262 | 11.47081 | -8.233262 | 11.47081
(-3.0, -4.0, -2.0) | 4 | (-1.0, -3.0, -3.0) | 24 | 0.6517926 | 0.7102711 | 6.572293 | -8.233262 | 11.47081 | -8.233262 | 11.47081
(3.0, -4.0, 2.0) | 4 | (3.0, -1.0, 3.0) | 24 | 0.6517926 | 0.7102711 | 6.572293 | -8.233262 | 11.47081 | -8.233262 | 11.47081
(3.0, -4.0, 2.0) | 4 | (3.0, 1.0, -3.0) | 24 | 0.6517926 | 0.7102711 | 6.572293 | -8.233262 | 11.47081 | -8.233262 | 11.47081
(3.0, -4.0, 2.0) | 4 | (3.0, -3.0, -1.0) | 24 | 0.6517926 | 0.7102711 | 6.572293 | -8.233262 | 11.47081 | -8.233262 | 11.47081
(3.0, -4.0, 2.0) | 4 | (3.0, 3.0, 1.0) | 24 | 0.6517926 | 0.7102711 | 6.572293 | -8.233262 | 11.47081 | -8.233262 | 11.47081
(3.0, -4.0, 2.0) | 4 | (1.0, -3.0, -3.0) | 24 | 0.6517926 | 0.7102711 | 6.572293 | -8.233262 | 11.47081 | -8.233262 | 11.47081
(3.0, -4.0, 2.0) | 4 | (-1.0, -3.0, 3.0) | 24 | 0.6517926 | 0.7102711 | 6.572293 | -8.233262 | 11.47081 | -8.233262 | 11.47081
(3.0, -4.0, 2.0) | 4 | (-1.0, 3.0, -3.0) | 24 | 0.6517926 | 0.7102711 | 6.572293 | -8.233262 | 11.47081 | -8.233262 | 11.47081
(3.0, -4.0, 2.0) | 4 | (1.0, 3.0, 3.0) | 24 | 0.6517926 | 0.7102711 | 6.572293 | -8.233262 | 11.47081 | -8.233262 | 11.47081
(3.0, -4.0, 2.0) | 4 | (-3.0, 1.0, -3.0) | 24 | 0.6517926 | 0.7102711 | 6.572293 | -8.233262 | 11.47081 | -8.233262 | 11.47081
(3.0, -4.0, 2.0) | 4 | (3.0, -1.0, -3.0) | 24 | 0.6517926 | 0.7102711 | 6.572293 | -8.233262 | 11.47081 | -8.233262 | 11.47081
(3.0, -4.0, 2.0) | 4 | (3.0, 1.0, 3.0) | 24 | 0.6517926 | 0.7102711 | 6.572293 | -8.233262 | 11.47081 | -8.233262 | 11.47081
(3.0, -4.0, 2.0) | 4 | (-3.0, -1.0, 3.0) | 24 | 0.6517926 | 0.7102711 | 6.572293 | -8.233262 | 11.47081 | -8.233262 | 11.47081
(-3.0, 4.0, -2.0) | 4 | (-3.0, 1.0, -3.0) | 24 | 0.6517926 | 0.7102711 | 6.572293 | -8.233262 | 11.47081 | -8.233262 | 11.47081
(-3.0, 4.0, -2.0) | 4 | (-3.0, -1.0, 3.0) | 24 | 0.6517926 | 0.7102711 | 6.572293 | -8.233262 | 11.47081 | -8.233262 | 11.47081
(-3.0, 4.0, -2.0) | 4 | (-3.0, 3.0, 1.0) | 24 | 0.6517926 | 0.7102711 | 6.572293 | -8.233262 | 11.47081 | -8.233262 | 11.47081
(-3.0, 4.0, -2.0) | 4 | (-3.0, -3.0, -1.0) | 24 | 0.6517926 | 0.7102711 | 6.572293 | -8.233262 | 11.47081 | -8.233262 | 11.47081
(-3.0, 4.0, -2.0) | 4 | (-1.0, 3.0, 3.0) | 24 | 0.6517926 | 0.7102711 | 6.572293 | -8.233262 | 11.47081 | -8.233262 | 11.47081
(-3.0, 4.0, -2.0) | 4 | (1.0, 3.0, -3.0) | 24 | 0.6517926 | 0.7102711 | 6.572293 | -8.233262 | 11.47081 | -8.233262 | 11.47081
(-3.0, 4.0, -2.0) | 4 | (1.0, -3.0, 3.0) | 24 | 0.6517926 | 0.7102711 | 6.572293 | -8.233262 | 11.47081 | -8.233262 | 11.47081
(-3.0, 4.0, -2.0) | 4 | (-1.0, -3.0, -3.0) | 24 | 0.6517926 | 0.7102711 | 6.572293 | -8.233262 | 11.47081 | -8.233262 | 11.47081
(-3.0, 4.0, -2.0) | 4 | (3.0, -1.0, 3.0) | 24 | 0.6517926 | 0.7102711 | 6.572293 | -8.233262 | 11.47081 | -8.233262 | 11.47081
(-3.0, 4.0, -2.0) | 4 | (-3.0, 1.0, 3.0) | 24 | 0.6517926 | 0.7102711 | 6.572293 | -8.233262 | 11.47081 | -8.233262 | 11.47081
(-3.0, 4.0, -2.0) | 4 | (-3.0, -1.0, -3.0) | 24 | 0.6517926 | 0.7102711 | 6.572293 | -8.233262 | 11.47081 | -8.233262 | 11.47081
(-3.0, 4.0, -2.0) | 4 | (3.0, 1.0, -3.0) | 24 | 0.6517926 | 0.7102711 | 6.572293 | -8.233262 | 11.47081 | -8.233262 | 11.47081
(-3.0, 2.0, -4.0) | 4 | (-3.0, -1.0, -3.0) | 24 | 0.6507428 | 0.7102711 | 4.137969 | -8.381071 | 7.222119 | -8.381071 | 7.222119
(-3.0, 2.0, -4.0) | 4 | (-3.0, 1.0, 3.0) | 24 | 0.6507428 | 0.7102711 | 4.137969 | -8.381071 | 7.222119 | -8.381071 | 7.222119
(-3.0, 2.0, -4.0) | 4 | (-3.0, 3.0, -1.0) | 24 | 0.6507428 | 0.7102711 | 4.137969 | -8.381071 | 7.222119 | -8.381071 | 7.222119
(-3.0, 2.0, -4.0) | 4 | (-3.0, -3.0, 1.0) | 24 | 0.6507428 | 0.7102711 | 4.137969 | -8.381071 | 7.222119 | -8.381071 | 7.222119
(-3.0, 2.0, -4.0) | 4 | (1.0, 3.0, 3.0) | 24 | 0.6507428 | 0.7102711 | 4.137969 | -8.381071 | 7.222119 | -8.381071 | 7.222119
(-3.0, 2.0, -4.0) | 4 | (-1.0, 3.0, -3.0) | 24 | 0.6507428 | 0.7102711 | 4.137969 | -8.381071 | 7.222119 | -8.381071 | 7.222119
(-3.0, 2.0, -4.0) | 4 | (-1.0, -3.0, 3.0) | 24 | 0.6507428 | 0.7102711 | 4.137969 | -8.381071 | 7.222119 | -8.381071 | 7.222119
(-3.0, 2.0, -4.0) | 4 | (1.0, -3.0, -3.0) | 24 | 0.6507428 | 0.7102711 | 4.137969 | -8.381071 | 7.222119 | -8.381071 | 7.222119
(-3.0, 2.0, -4.0) | 4 | (3.0, 1.0, 3.0) | 24 | 0.6507428 | 0.7102711 | 4.137969 | -8.381071 | 7.222119 | -8.381071 | 7.222119
(-3.0, 2.0, -4.0) | 4 | (-3.0, -1.0, 3.0) | 24 | 0.6507428 | 0.7102711 | 4.137969 | -8.381071 | 7.222119 | -8.381071 | 7.222119
(-3.0, 2.0, -4.0) | 4 | (-3.0, 1.0, -3.0) | 24 | 0.6507428 | 0.7102711 | 4.137969 | -8.381071 | 7.222119 | -8.381071 | 7.222119
(-3.0, 2.0, -4.0) | 4 | (3.0, -1.0, -3.0) | 24 | 0.6507428 | 0.7102711 | 4.137969 | -8.381071 | 7.222119 | -8.381071 | 7.222119
(3.0, -2.0, 4.0) | 4 | (3.0, 1.0, 3.0) | 24 | 0.6507428 | 0.7102711 | 4.137969 | -8.381071 | 7.222119 | -8.381071 | 7.222119
(3.0, -2.0, 4.0) | 4 | (3.0, -1.0, -3.0) | 24 | 0.6507428 | 0.7102711 | 4.137969 | -8.381071 | 7.222119 | -8.381071 | 7.222119
(3.0, -2.0, 4.0) | 4 | (3.0, -3.0, 1.0) | 24 | 0.6507428 | 0.7102711 | 4.137969 | -8.381071 | 7.222119 | -8.381071 | 7.222119
(3.0, -2.0, 4.0) | 4 | (3.0, 3.0, -1.0) | 24 | 0.6507428 | 0.7102711 | 4.137969 | -8.381071 | 7.222119 | -8.381071 | 7.222119
(3.0, -2.0, 4.0) | 4 | (-1.0, -3.0, -3.0) | 24 | 0.6507428 | 0.7102711 | 4.137969 | -8.381071 | 7.222119 | -8.381071 | 7.222119
(3.0, -2.0, 4.0) | 4 | (1.0, -3.0, 3.0) | 24 | 0.6507428 | 0.7102711 | 4.137969 | -8.381071 | 7.222119 | -8.381071 | 7.222119
(3.0, -2.0, 4.0) | 4 | (1.0, 3.0, -3.0) | 24 | 0.6507428 | 0.7102711 | 4.137969 | -8.381071 | 7.222119 | -8.381071 | 7.222119
(3.0, -2.0, 4.0) | 4 | (-1.0, 3.0, 3.0) | 24 | 0.6507428 | 0.7102711 | 4.137969 | -8.381071 | 7.222119 | -8.381071 | 7.222119
(3.0, -2.0, 4.0) | 4 | (-3.0, -1.0, -3.0) | 24 | 0.6507428 | 0.7102711 | 4.137969 | -8.381071 | 7.222119 | -8.381071 | 7.222119
(3.0, -2.0, 4.0) | 4 | (3.0, 1.0, -3.0) | 24 | 0.6507428 | 0.7102711 | 4.137969 | -8.381071 | 7.222119 | -8.381071 | 7.222119
(3.0, -2.0, 4.0) | 4 | (3.0, -1.0, 3.0) | 24 | 0.6507428 | 0.7102711 | 4.137969 | -8.381071 | 7.222119 | -8.381071 | 7.222119
(3.0, -2.0, 4.0) | 4 | (-3.0, 1.0, 3.0) | 24 | 0.6507428 | 0.7102711 | 4.137969 | -8.381071 | 7.222119 | -8.381071 | 7.222119
(3.0, 2.0, 4.0) | 4 | (3.0, 3.0, 1.0) | 24 | 0.6507428 | 0.7102711 | 4.137969 | -8.381071 | 7.222119 | -8.381071 | 7.222119
(3.0, 2.0, 4.0) | 4 | (3.0, -3.0, -1.0) | 24 | 0.6507428 | 0.7102711 | 4.137969 | -8.381071 | 7.222119 | -8.381071 | 7.222119
(3.0, 2.0, 4.0) | 4 | (3.0, -1.0, 3.0) | 24 | 0.6507428 | 0.7102711 | 4.137969 | -8.381071 | 7.222119 | -8.381071 | 7.222119
(3.0, 2.0, 4.0) | 4 | (3.0, 1.0, -3.0) | 24 | 0.6507428 | 0.7102711 | 4.137969 | -8.381071 | 7.222119 | -8.381071 | 7.222119
(3.0, 2.0, 4.0) | 4 | (-3.0, -3.0, -1.0) | 24 | 0.6507428 | 0.7102711 | 4.137969 | -8.381071 | 7.222119 | -8.381071 | 7.222119
(3.0, 2.0, 4.0) | 4 | (3.0, -3.0, 1.0) | 24 | 0.6507428 | 0.7102711 | 4.137969 | -8.381071 | 7.222119 | -8.381071 | 7.222119
(3.0, 2.0, 4.0) | 4 | (3.0, 3.0, -1.0) | 24 | 0.6507428 | 0.7102711 | 4.137969 | -8.381071 | 7.222119 | -8.381071 | 7.222119
(3.0, 2.0, 4.0) | 4 | (-3.0, 3.0, 1.0) | 24 | 0.6507428 | 0.7102711 | 4.137969 | -8.381071 | 7.222119 | -8.381071 | 7.222119
(3.0, 2.0, 4.0) | 4 | (-1.0, -3.0, -3.0) | 24 | 0.6507428 | 0.7102711 | 4.137969 | -8.381071 | 7.222119 | -8.381071 | 7.222119
(3.0, 2.0, 4.0) | 4 | (1.0, 3.0, -3.0) | 24 | 0.6507428 | 0.7102711 | 4.137969 | -8.381071 | 7.222119 | -8.381071 | 7.222119
(3.0, 2.0, 4.0) | 4 | (1.0, -3.0, 3.0) | 24 | 0.6507428 | 0.7102711 | 4.137969 | -8.381071 | 7.222119 | -8.381071 | 7.222119
(3.0, 2.0, 4.0) | 4 | (-1.0, 3.0, 3.0) | 24 | 0.6507428 | 0.7102711 | 4.137969 | -8.381071 | 7.222119 | -8.381071 | 7.222119
(-3.0, -2.0, -4.0) | 4 | (-3.0, -3.0, -1.0) | 24 | 0.6507428 | 0.7102711 | 4.137969 | -8.381071 | 7.222119 | -8.381071 | 7.222119
(-3.0, -2.0, -4.0) | 4 | (-3.0, 3.0, 1.0) | 24 | 0.6507428 | 0.7102711 | 4.137969 | -8.381071 | 7.222119 | -8.381071 | 7.222119
(-3.0, -2.0, -4.0) | 4 | (-3.0, 1.0, -3.0) | 24 | 0.6507428 | 0.7102711 | 4.137969 | -8.381071 | 7.222119 | -8.381071 | 7.222119
(-3.0, -2.0, -4.0) | 4 | (-3.0, -1.0, 3.0) | 24 | 0.6507428 | 0.7102711 | 4.137969 | -8.381071 | 7.222119 | -8.381071 | 7.222119
(-3.0, -2.0, -4.0) | 4 | (3.0, 3.0, 1.0) | 24 | 0.6507428 | 0.7102711 | 4.137969 | -8.381071 | 7.222119 | -8.381071 | 7.222119
(-3.0, -2.0, -4.0) | 4 | (-3.0, 3.0, -1.0) | 24 | 0.6507428 | 0.7102711 | 4.137969 | -8.381071 | 7.222119 | -8.381071 | 7.222119
(-3.0, -2.0, -4.0) | 4 | (-3.0, -3.0, 1.0) | 24 | 0.6507428 | 0.7102711 | 4.137969 | -8.381071 | 7.222119 | -8.381071 | 7.222119
(-3.0, -2.0, -4.0) | 4 | (3.0, -3.0, -1.0) | 24 | 0.6507428 | 0.7102711 | 4.137969 | -8.381071 | 7.222119 | -8.381071 | 7.222119
(-3.0, -2.0, -4.0) | 4 | (1.0, 3.0, 3.0) | 24 | 0.6507428 | 0.7102711 | 4.137969 | -8.381071 | 7.222119 | -8.381071 | 7.222119
(-3.0, -2.0, -4.0) | 4 | (-1.0, -3.0, 3.0) | 24 | 0.6507428 | 0.7102711 | 4.137969 | -8.381071 | 7.222119 | -8.381071 | 7.222119
(-3.0, -2.0, -4.0) | 4 | (-1.0, 3.0, -3.0) | 24 | 0.6507428 | 0.7102711 | 4.137969 | -8.381071 | 7.222119 | -8.381071 | 7.222119
(-3.0, -2.0, -4.0) | 4 | (1.0, -3.0, -3.0) | 24 | 0.6507428 | 0.7102711 | 4.137969 | -8.381071 | 7.222119 | -8.381071 | 7.222119
(2.0, 4.0, 4.0) | 4 | (2.0, 4.0, 0.0) | 24 | 0.6474535 | 0.6922866 | 1.588733 | -6.476094 | 2.772862 | -6.476094 | 2.772862
(2.0, 4.0, 4.0) | 4 | (2.0, -4.0, 0.0) | 24 | 0.6474535 | 0.6922866 | 1.588733 | -6.476094 | 2.772862 | -6.476094 | 2.772862
(2.0, 4.0, 4.0) | 4 | (2.0, 0.0, 4.0) | 24 | 0.6474535 | 0.6922866 | 1.588733 | -6.476094 | 2.772862 | -6.476094 | 2.772862
(2.0, 4.0, 4.0) | 4 | (2.0, 0.0, -4.0) | 24 | 0.6474535 | 0.6922866 | 1.588733 | -6.476094 | 2.772862 | -6.476094 | 2.772862
(2.0, 4.0, 4.0) | 4 | (-4.0, -2.0, 0.0) | 24 | 0.6474535 | 0.6922866 | 1.588733 | -6.476094 | 2.772862 | -6.476094 | 2.772862
(2.0, 4.0, 4.0) | 4 | (4.0, -2.0, 0.0) | 24 | 0.6474535 | 0.6922866 | 1.588733 | -6.476094 | 2.772862 | -6.476094 | 2.772862
(2.0, 4.0, 4.0) | 4 | (4.0, 2.0, 0.0) | 24 | 0.6474535 | 0.6922866 | 1.588733 | -6.476094 | 2.772862 | -6.476094 | 2.772862
(2.0, 4.0, 4.0) | 4 | (-4.0, 2.0, 0.0) | 24 | 0.6474535 | 0.6922866 | 1.588733 | -6.476094 | 2.772862 | -6.476094 | 2.772862
(2.0, 4.0, 4.0) | 4 | (0.0, -4.0, -2.0) | 24 | 0.6474535 | 0.6922866 | 1.588733 | -6.476094 | 2.772862 | -6.476094 | 2.772862
(2.0, 4.0, 4.0) | 4 | (0.0, 4.0, -2.0) | 24 | 0.6474535 | 0.6922866 | 1.588733 | -6.476094 | 2.772862 | -6.476094 | 2.772862
(2.0, 4.0, 4.0) | 4 | (0.0, -4.0, 2.0) | 24 | 0.6474535 | 0.6922866 | 1.588733 | -6.476094 | 2.772862 | -6.476094 | 2.772862
(2.0, 4.0, 4.0) | 4 | (0.0, 4.0, 2.0) | 24 | 0.6474535 | 0.6922866 | 1.588733 | -6.476094 | 2.772862 | -6.476094 | 2.772862
(-2.0, -4.0, -4.0) | 4 | (-2.0, -4.0, 0.0) | 24 | 0.6474535 | 0.6922866 | 1.588733 | -6.476094 | 2.772862 | -6.476094 | 2.772862
(-2.0, -4.0, -4.0) | 4 | (-2.0, 4.0, 0.0) | 24 | 0.6474535 | 0.6922866 | 1.588733 | -6.476094 | 2.772862 | -6.476094 | 2.772862
(-2.0, -4.0, -4.0) | 4 | (-2.0, 0.0, -4.0) | 24 | 0.6474535 | 0.6922866 | 1.588733 | -6.476094 | 2.772862 | -6.476094 | 2.772862
(-2.0, -4.0, -4.0) | 4 | (-2.0, 0.0, 4.0) | 24 | 0.6474535 | 0.6922866 | 1.588733 | -6.476094 | 2.772862 | -6.476094 | 2.772862
(-2.0, -4.0, -4.0) | 4 | (4.0, 2.0, 0.0) | 24 | 0.6474535 | 0.6922866 | 1.588733 | -6.476094 | 2.772862 | -6.476094 | 2.772862
(-2.0, -4.0, -4.0) | 4 | (-4.0, 2.0, 0.0) | 24 | 0.6474535 | 0.6922866 | 1.588733 | -6.476094 | 2.772862 | -6.476094 | 2.772862
(-2.0, -4.0, -4.0) | 4 | (-4.0, -2.0, 0.0) | 24 | 0.6474535 | 0.6922866 | 1.588733 | -6.476094 | 2.772862 | -6.476094 | 2.772862
(-2.0, -4.0, -4.0) | 4 | (4.0, -2.0, 0.0) | 24 | 0.6474535 | 0.6922866 | 1.588733 | -6.476094 | 2.772862 | -6.476094 | 2.772862
(-2.0, -4.0, -4.0) | 4 | (0.0, 4.0, 2.0) | 24 | 0.6474535 | 0.6922866 | 1.588733 | -6.476094 | 2.772862 | -6.476094 | 2.772862
(-2.0, -4.0, -4.0) | 4 | (0.0, -4.0, 2.0) | 24 | 0.6474535 | 0.6922866 | 1.588733 | -6.476094 | 2.772862 | -6.476094 | 2.772862
(-2.0, -4.0, -4.0) | 4 | (0.0, 4.0, -2.0) | 24 | 0.6474535 | 0.6922866 | 1.588733 | -6.476094 | 2.772862 | -6.476094 | 2.772862
(-2.0, -4.0, -4.0) | 4 | (0.0, -4.0, -2.0) | 24 | 0.6474535 | 0.6922866 | 1.588733 | -6.476094 | 2.772862 | -6.476094 | 2.772862
(-2.0, 4.0, -4.0) | 4 | (-2.0, 0.0, -4.0) | 24 | 0.6474535 | 0.6922866 | 1.588733 | -6.476094 | 2.772862 | -6.476094 | 2.772862
(-2.0, 4.0, -4.0) | 4 | (-2.0, 0.0, 4.0) | 24 | 0.6474535 | 0.6922866 | 1.588733 | -6.476094 | 2.772862 | -6.476094 | 2.772862
(-2.0, 4.0, -4.0) | 4 | (-2.0, 4.0, 0.0) | 24 | 0.6474535 | 0.6922866 | 1.588733 | -6.476094 | 2.772862 | -6.476094 | 2.772862
(-2.0, 4.0, -4.0) | 4 | (-2.0, -4.0, 0.0) | 24 | 0.6474535 | 0.6922866 | 1.588733 | -6.476094 | 2.772862 | -6.476094 | 2.772862
(-2.0, 4.0, -4.0) | 4 | (0.0, 2.0, 4.0) | 24 | 0.6474535 | 0.6922866 | 1.588733 | -6.476094 | 2.772862 | -6.476094 | 2.772862
(-2.0, 4.0, -4.0) | 4 | (0.0, 2.0, -4.0) | 24 | 0.6474535 | 0.6922866 | 1.588733 | -6.476094 | 2.772862 | -6.476094 | 2.772862
(-2.0, 4.0, -4.0) | 4 | (0.0, -2.0, 4.0) | 24 | 0.6474535 | 0.6922866 | 1.588733 | -6.476094 | 2.772862 | -6.476094 | 2.772862
(-2.0, 4.0, -4.0) | 4 | (0.0, -2.0, -4.0) | 24 | 0.6474535 | 0.6922866 | 1.588733 | -6.476094 | 2.772862 | -6.476094 | 2.772862
(-2.0, 4.0, -4.0) | 4 | (4.0, 0.0, 2.0) | 24 | 0.6474535 | 0.6922866 | 1.588733 | -6.476094 | 2.772862 | -6.476094 | 2.772862
(-2.0, 4.0, -4.0) | 4 | (-4.0, 0.0, 2.0) | 24 | 0.6474535 | 0.6922866 | 1.588733 | -6.476094 | 2.772862 | -6.476094 | 2.772862
(-2.0, 4.0, -4.0) | 4 | (-4.0, 0.0, -2.0) | 24 | 0.6474535 | 0.6922866 | 1.588733 | -6.476094 | 2.772862 | -6.476094 | 2.772862
(-2.0, 4.0, -4.0) | 4 | (4.0, 0.0, -2.0) | 24 | 0.6474535 | 0.6922866 | 1.588733 | -6.476094 | 2.772862 | -6.476094 | 2.772862
(2.0, -4.0, 4.0) | 4 | (2.0, 0.0, 4.0) | 24 | 0.6474535 | 0.6922866 | 1.588733 | -6.476094 | 2.772862 | -6.476094 | 2.772862
(2.0, -4.0, 4.0) | 4 | (2.0, 0.0, -4.0) | 24 | 0.6474535 | 0.6922866 | 1.588733 | -6.476094 | 2.772862 | -6.476094 | 2.772862
(2.0, -4.0, 4.0) | 4 | (2.0, -4.0, 0.0) | 24 | 0.6474535 | 0.6922866 | 1.588733 | -6.476094 | 2.772862 | -6.476094 | 2.772862
(2.0, -4.0, 4.0) | 4 | (2.0, 4.0, 0.0) | 24 | 0.6474535 | 0.6922866 | 1.588733 | -6.476094 | 2.772862 | -6.476094 | 2.772862
(2.0, -4.0, 4.0) | 4 | (0.0, -2.0, -4.0) | 24 | 0.6474535 | 0.6922866 | 1.588733 | -6.476094 | 2.772862 | -6.476094 | 2.772862
(2.0, -4.0, 4.0) | 4 | (0.0, -2.0, 4.0) | 24 | 0.6474535 | 0.6922866 | 1.588733 | -6.476094 | 2.772862 | -6.476094 | 2.772862
(2.0, -4.0, 4.0) | 4 | (0.0, 2.0, -4.0) | 24 | 0.6474535 | 0.6922866 | 1.588733 | -6.476094 | 2.772862 | -6.476094 | 2.772862
(2.0, -4.0, 4.0) | 4 | (0.0, 2.0, 4.0) | 24 | 0.6474535 | 0.6922866 | 1.588733 | -6.476094 | 2.772862 | -6.476094 | 2.772862
(2.0, -4.0, 4.0) | 4 | (-4.0, 0.0, -2.0) | 24 | 0.6474535 | 0.6922866 | 1.588733 | -6.476094 | 2.772862 | -6.476094 | 2.772862
(2.0, -4.0, 4.0) | 4 | (4.0, 0.0, -2.0) | 24 | 0.6474535 | 0.6922866 | 1.588733 | -6.476094 | 2.772862 | -6.476094 | 2.772862
(2.0, -4.0, 4.0) | 4 | (4.0, 0.0, 2.0) | 24 | 0.6474535 | 0.6922866 | 1.588733 | -6.476094 | 2.772862 | -6.476094 | 2.772862
(2.0, -4.0, 4.0) | 4 | (-4.0, 0.0, 2.0) | 24 | 0.6474535 | 0.6922866 | 1.588733 | -6.476094 | 2.772862 | -6.476094 | 2.772862
(-4.0, 2.0, -2.0) | 4 | (-4.0, 0.0, -2.0) | 24 | 0.633745 | 0.6922866 | 9.361801 | -8.456268 | 16.33942 | -8.456268 | 16.33942
(-4.0, 2.0, -2.0) | 4 | (-4.0, 0.0, 2.0) | 24 | 0.633745 | 0.6922866 | 9.361801 | -8.456268 | 16.33942 | -8.456268 | 16.33942
(-4.0, 2.0, -2.0) | 4 | (-4.0, 2.0, 0.0) | 24 | 0.633745 | 0.6922866 | 9.361801 | -8.456268 | 16.33942 | -8.456268 | 16.33942
(-4.0, 2.0, -2.0) | 4 | (-4.0, -2.0, 0.0) | 24 | 0.633745 | 0.6922866 | 9.361801 | -8.456268 | 16.33942 | -8.456268 | 16.33942
(-4.0, 2.0, -2.0) | 4 | (0.0, 4.0, 2.0) | 24 | 0.633745 | 0.6922866 | 9.361801 | -8.456268 | 16.33942 | -8.456268 | 16.33942
(-4.0, 2.0, -2.0) | 4 | (0.0, 4.0, -2.0) | 24 | 0.633745 | 0.6922866 | 9.361801 | -8.456268 | 16.33942 | -8.456268 | 16.33942
(-4.0, 2.0, -2.0) | 4 | (0.0, -4.0, 2.0) | 24 | 0.633745 | 0.6922866 | 9.361801 | -8.456268 | 16.33942 | -8.456268 | 16.33942
(-4.0, 2.0, -2.0) | 4 | (0.0, -4.0, -2.0) | 24 | 0.633745 | 0.6922866 | 9.361801 | -8.456268 | 16.33942 | -8.456268 | 16.33942
(-4.0, 2.0, -2.0) | 4 | (2.0, 0.0, 4.0) | 24 | 0.633745 | 0.6922866 | 9.361801 | -8.456268 | 16.33942 | -8.456268 | 16.33942
(-4.0, 2.0, -2.0) | 4 | (-2.0, 0.0, 4.0) | 24 | 0.633745 | 0.6922866 | 9.361801 | -8.456268 | 16.33942 | -8.456268 | 16.33942
(-4.0, 2.0, -2.0) | 4 | (-2.0, 0.0, -4.0) | 24 | 0.633745 | 0.6922866 | 9.361801 | -8.456268 | 16.33942 | -8.456268 | 16.33942
(-4.0, 2.0, -2.0) | 4 | (2.0, 0.0, -4.0) | 24 | 0.633745 | 0.6922866 | 9.361801 | -8.456268 | 16.33942 | -8.456268 | 16.33942
(4.0, -2.0, 2.0) | 4 | (4.0, 0.0, 2.0) | 24 | 0.633745 | 0.6922866 | 9.361801 | -8.456268 | 16.33942 | -8.456268 | 16.33942
(4.0, -2.0, 2.0) | 4 | (4.0, 0.0, -2.0) | 24 | 0.633745 | 0.6922866 | 9.361801 | -8.456268 | 16.33942 | -8.456268 | 16.33942
(4.0, -2.0, 2.0) | 4 | (4.0, -2.0, 0.0) | 24 | 0.633745 | 0.6922866 | 9.361801 | -8.456268 | 16.33942 | -8.456268 | 16.33942
(4.0, -2.0, 2.0) | 4 | (4.0, 2.0, 0.0) | 24 | 0.633745 | 0.6922866 | 9.361801 | -8.456268 | 16.33942 | -8.456268 | 16.33942
(4.0, -2.0, 2.0) | 4 | (0.0, -4.0, -2.0) | 24 | 0.633745 | 0.6922866 | 9.361801 | -8.456268 | 16.33942 | -8.456268 | 16.33942
(4.0, -2.0, 2.0) | 4 | (0.0, -4.0, 2.0) | 24 | 0.633745 | 0.6922866 | 9.361801 | -8.456268 | 16.33942 | -8.456268 | 16.33942
(4.0, -2.0, 2.0) | 4 | (0.0, 4.0, -2.0) | 24 | 0.633745 | 0.6922866 | 9.361801 | -8.456268 | 16.33942 | -8.456268 | 16.33942
(4.0, -2.0, 2.0) | 4 | (0.0, 4.0, 2.0) | 24 | 0.633745 | 0.6922866 | 9.361801 | -8.456268 | 16.33942 | -8.456268 | 16.33942
(4.0, -2.0, 2.0) | 4 | (-2.0, 0.0, -4.0) | 24 | 0.633745 | 0.6922866 | 9.361801 | -8.456268 | 16.33942 | -8.456268 | 16.33942
(4.0, -2.0, 2.0) | 4 | (2.0, 0.0, -4.0) | 24 | 0.633745 | 0.6922866 | 9.361801 | -8.456268 | 16.33942 | -8.456268 | 16.33942
(4.0, -2.0, 2.0) | 4 | (2.0, 0.0, 4.0) | 24 | 0.633745 | 0.6922866 | 9.361801 | -8.456268 | 16.33942 | -8.456268 | 16.33942
(4.0, -2.0, 2.0) | 4 | (-2.0, 0.0, 4.0) | 24 | 0.633745 | 0.6922866 | 9.361801 | -8.456268 | 16.33942 | -8.456268 | 16.33942
(4.0, 2.0, 2.0) | 4 | (4.0, 2.0, 0.0) | 24 | 0.633745 | 0.6922866 | 9.361801 | -8.456268 | 16.33942 | -8.456268 | 16.33942
(4.0, 2.0, 2.0) | 4 | (4.0, -2.0, 0.0) | 24 | 0.633745 | 0.6922866 | 9.361801 | -8.456268 | 16.33942 | -8.456268 | 16.33942
(4.0, 2.0, 2.0) | 4 | (4.0, 0.0, 2.0) | 24 | 0.633745 | 0.6922866 | 9.361801 | -8.456268 | 16.33942 | -8.456268 | 16.33942
(4.0, 2.0, 2.0) | 4 | (4.0, 0.0, -2.0) | 24 | 0.633745 | 0.6922866 | 9.361801 | -8.456268 | 16.33942 | -8.456268 | 16.33942
(4.0, 2.0, 2.0) | 4 | (-2.0, -4.0, 0.0) | 24 | 0.633745 | 0.6922866 | 9.361801 | -8.456268 | 16.33942 | -8.456268 | 16.33942
(4.0, 2.0, 2.0) | 4 | (2.0, -4.0, 0.0) | 24 | 0.633745 | 0.6922866 | 9.361801 | -8.456268 | 16.33942 | -8.456268 | 16.33942
(4.0, 2.0, 2.0) | 4 | (2.0, 4.0, 0.0) | 24 | 0.633745 | 0.6922866 | 9.361801 | -8.456268 | 16.33942 | -8.456268 | 16.33942
(4.0, 2.0, 2.0) | 4 | (-2.0, 4.0, 0.0) | 24 | 0.633745 | 0.6922866 | 9.361801 | -8.456268 | 16.33942 | -8.456268 | 16.33942
(4.0, 2.0, 2.0) | 4 | (0.0, -2.0, -4.0) | 24 | 0.633745 | 0.6922866 | 9.361801 | -8.456268 | 16.33942 | -8.456268 | 16.33942
(4.0, 2.0, 2.0) | 4 | (0.0, 2.0, -4.0) | 24 | 0.633745 | 0.6922866 | 9.361801 | -8.456268 | 16.33942 | -8.456268 | 16.33942
(4.0, 2.0, 2.0) | 4 | (0.0, -2.0, 4.0) | 24 | 0.633745 | 0.6922866 | 9.361801 | -8.456268 | 16.33942 | -8.456268 | 16.33942
(4.0, 2.0, 2.0) | 4 | (0.0, 2.0, 4.0) | 24 | 0.633745 | 0.6922866 | 9.361801 | -8.456268 | 16.33942 | -8.456268 | 16.33942
(-4.0, -2.0, -2.0) | 4 | (-4.0, -2.0, 0.0) | 24 | 0.633745 | 0.6922866 | 9.361801 | -8.456268 | 16.33942 | -8.456268 | 16.33942
(-4.0, -2.0, -2.0) | 4 | (-4.0, 2.0, 0.0) | 24 | 0.633745 | 0.6922866 | 9.361801 | -8.456268 | 16.33942 | -8.456268 | 16.33942
(-4.0, -2.0, -2.0) | 4 | (-4.0, 0.0, -2.0) | 24 | 0.633745 | 0.6922866 | 9.361801 | -8.456268 | 16.33942 | -8.456268 | 16.33942
(-4.0, -2.0, -2.0) | 4 | (-4.0, 0.0, 2.0) | 24 | 0.633745 | 0.6922866 | 9.361801 | -8.456268 | 16.33942 | -8.456268 | 16.33942
(-4.0, -2.0, -2.0) | 4 | (2.0, 4.0, 0.0) | 24 | 0.633745 | 0.6922866 | 9.361801 | -8.456268 | 16.33942 | -8.456268 | 16.33942
(-4.0, -2.0, -2.0) | 4 | (-2.0, 4.0, 0.0) | 24 | 0.633745 | 0.6922866 | 9.361801 | -8.456268 | 16.33942 | -8.456268 | 16.33942
(-4.0, -2.0, -2.0) | 4 | (-2.0, -4.0, 0.0) | 24 | 0.633745 | 0.6922866 | 9.361801 | -8.456268 | 16.33942 | -8.456268 | 16.33942
(-4.0, -2.0, -2.0) | 4 | (2.0, -4.0, 0.0) | 24 | 0.633745 | 0.6922866 | 9.361801 | -8.456268 | 16.33942 | -8.456268 | 16.33942
(-4.0, -2.0, -2.0) | 4 | (0.0, 2.0, 4.0) | 24 | 0.633745 | 0.6922866 | 9.361801 | -8.456268 | 16.33942 | -8.456268 | 16.33942
(-4.0, -2.0, -2.0) | 4 | (0.0, -2.0, 4.0) | 24 | 0.633745 | 0.6922866 | 9.361801 | -8.456268 | 16.33942 | -8.456268 | 16.33942
(-4.0, -2.0, -2.0) | 4 | (0.0, 2.0, -4.0) | 24 | 0.633745 | 0.6922866 | 9.361801 | -8.456268 | 16.33942 | -8.456268 | 16.33942
(-4.0, -2.0, -2.0) | 4 | (0.0, -2.0, -4.0) | 24 | 0.633745 | 0.6922866 | 9.361801 | -8.456268 | 16.33942 | -8.456268 | 16.33942
(-4.0, -3.0, -1.0) | 4 | (-4.0, -2.0, 1.0) | 48 | 0.6292404 | 0.6756026 | 10.47503 | -6.862345 | 18.28238 | -6.862345 | 18.28238
(-4.0, -3.0, -1.0) | 4 | (-4.0, 2.0, -1.0) | 48 | 0.6292404 | 0.6756026 | 10.47503 | -6.862345 | 18.28238 | -6.862345 | 18.28238
(-4.0, -3.0, -1.0) | 4 | (-4.0, -1.0, -2.0) | 48 | 0.6292404 | 0.6756026 | 10.47503 | -6.862345 | 18.28238 | -6.862345 | 18.28238
(-4.0, -3.0, -1.0) | 4 | (-4.0, 1.0, 2.0) | 48 | 0.6292404 | 0.6756026 | 10.47503 | -6.862345 | 18.28238 | -6.862345 | 18.28238
(-4.0, -3.0, -1.0) | 4 | (2.0, 4.0, -1.0) | 48 | 0.6292404 | 0.6756026 | 10.47503 | -6.862345 | 18.28238 | -6.862345 | 18.28238
(-4.0, -3.0, -1.0) | 4 | (-2.0, 4.0, 1.0) | 48 | 0.6292404 | 0.6756026 | 10.47503 | -6.862345 | 18.28238 | -6.862345 | 18.28238
(-4.0, -3.0, -1.0) | 4 | (-2.0, -4.0, -1.0) | 48 | 0.6292404 | 0.6756026 | 10.47503 | -6.862345 | 18.28238 | -6.862345 | 18.28238
(-4.0, -3.0, -1.0) | 4 | (2.0, -4.0, 1.0) | 48 | 0.6292404 | 0.6756026 | 10.47503 | -6.862345 | 18.28238 | -6.862345 | 18.28238
(-4.0, -3.0, -1.0) | 4 | (-1.0, 2.0, 4.0) | 48 | 0.6292404 | 0.6756026 | 10.47503 | -6.862345 | 18.28238 | -6.862345 | 18.28238
(-4.0, -3.0, -1.0) | 4 | (1.0, -2.0, 4.0) | 48 | 0.6292404 | 0.6756026 | 10.47503 | -6.862345 | 18.28238 | -6.862345 | 18.28238
(-4.0, -3.0, -1.0) | 4 | (1.0, 2.0, -4.0) | 48 | 0.6292404 | 0.6756026 | 10.47503 | -6.862345 | 18.28238 | -6.862345 | 18.28238
(-4.0, -3.0, -1.0) | 4 | (-1.0, -2.0, -4.0) | 48 | 0.6292404 | 0.6756026 | 10.47503 | -6.862345 | 18.28238 | -6.862345 | 18.28238
(4.0, 3.0, 1.0) | 4 | (4.0, 2.0, -1.0) | 48 | 0.6292404 | 0.6756026 | 10.47503 | -6.862345 | 18.28238 | -6.862345 | 18.28238
(4.0, 3.0, 1.0) | 4 | (4.0, -2.0, 1.0) | 48 | 0.6292404 | 0.6756026 | 10.47503 | -6.862345 | 18.28238 | -6.862345 | 18.28238
(4.0, 3.0, 1.0) | 4 | (4.0, 1.0, 2.0) | 48 | 0.6292404 | 0.6756026 | 10.47503 | -6.862345 | 18.28238 | -6.862345 | 18.28238
(4.0, 3.0, 1.0) | 4 | (4.0, -1.0, -2.0) | 48 | 0.6292404 | 0.6756026 | 10.47503 | -6.862345 | 18.28238 | -6.862345 | 18.28238
(4.0, 3.0, 1.0) | 4 | (-2.0, -4.0, 1.0) | 48 | 0.6292404 | 0.6756026 | 10.47503 | -6.862345 | 18.28238 | -6.862345 | 18.28238
(4.0, 3.0, 1.0) | 4 | (2.0, -4.0, -1.0) | 48 | 0.6292404 | 0.6756026 | 10.47503 | -6.862345 | 18.28238 | -6.862345 | 18.28238
(4.0, 3.0, 1.0) | 4 | (2.0, 4.0, 1.0) | 48 | 0.6292404 | 0.6756026 | 10.47503 | -6.862345 | 18.28238 | -6.862345 | 18.28238
(4.0, 3.0, 1.0) | 4 | (-2.0, 4.0, -1.0) | 48 | 0.6292404 | 0.6756026 | 10.47503 | -6.862345 | 18.28238 | -6.862345 | 18.28238
(4.0, 3.0, 1.0) | 4 | (1.0, -2.0, -4.0) | 48 | 0.6292404 | 0.6756026 | 10.47503 | -6.862345 | 18.28238 | -6.862345 | 18.28238
(4.0, 3.0, 1.0) | 4 | (-1.0, 2.0, -4.0) | 48 | 0.6292404 | 0.6756026 | 10.47503 | -6.862345 | 18.28238 | -6.862345 | 18.28238
(4.0, 3.0, 1.0) | 4 | (-1.0, -2.0, 4.0) | 48 | 0.6292404 | 0.6756026 | 10.47503 | -6.862345 | 18.28238 | -6.862345 | 18.28238
(4.0, 3.0, 1.0) | 4 | (1.0, 2.0, 4.0) | 48 | 0.6292404 | 0.6756026 | 10.47503 | -6.862345 | 18.28238 | -6.862345 | 18.28238
(4.0, -3.0, 1.0) | 4 | (4.0, -1.0, 2.0) | 48 | 0.6292404 | 0.6756026 | 10.47503 | -6.862345 | 18.28238 | -6.862345 | 18.28238
(4.0, -3.0, 1.0) | 4 | (4.0, 1.0, -2.0) | 48 | 0.6292404 | 0.6756026 | 10.47503 | -6.862345 | 18.28238 | -6.862345 | 18.28238
(4.0, -3.0, 1.0) | 4 | (4.0, -2.0, -1.0) | 48 | 0.6292404 | 0.6756026 | 10.47503 | -6.862345 | 18.28238 | -6.862345 | 18.28238
(4.0, -3.0, 1.0) | 4 | (4.0, 2.0, 1.0) | 48 | 0.6292404 | 0.6756026 | 10.47503 | -6.862345 | 18.28238 | -6.862345 | 18.28238
(4.0, -3.0, 1.0) | 4 | (1.0, -4.0, -2.0) | 48 | 0.6292404 | 0.6756026 | 10.47503 | -6.862345 | 18.28238 | -6.862345 | 18.28238
(4.0, -3.0, 1.0) | 4 | (-1.0, -4.0, 2.0) | 48 | 0.6292404 | 0.6756026 | 10.47503 | -6.862345 | 18.28238 | -6.862345 | 18.28238
(4.0, -3.0, 1.0) | 4 | (-1.0, 4.0, -2.0) | 48 | 0.6292404 | 0.6756026 | 10.47503 | -6.862345 | 18.28238 | -6.862345 | 18.28238
(4.0, -3.0, 1.0) | 4 | (1.0, 4.0, 2.0) | 48 | 0.6292404 | 0.6756026 | 10.47503 | -6.862345 | 18.28238 | -6.862345 | 18.28238
(4.0, -3.0, 1.0) | 4 | (-2.0, 1.0, -4.0) | 48 | 0.6292404 | 0.6756026 | 10.47503 | -6.862345 | 18.28238 | -6.862345 | 18.28238
(4.0, -3.0, 1.0) | 4 | (2.0, -1.0, -4.0) | 48 | 0.6292404 | 0.6756026 | 10.47503 | -6.862345 | 18.28238 | -6.862345 | 18.28238
(4.0, -3.0, 1.0) | 4 | (2.0, 1.0, 4.0) | 48 | 0.6292404 | 0.6756026 | 10.47503 | -6.862345 | 18.28238 | -6.862345 | 18.28238
(4.0, -3.0, 1.0) | 4 | (-2.0, -1.0, 4.0) | 48 | 0.6292404 | 0.6756026 | 10.47503 | -6.862345 | 18.28238 | -6.862345 | 18.28238
(-4.0, 3.0, -1.0) | 4 | (-4.0, 1.0, -2.0) | 48 | 0.6292404 | 0.6756026 | 10.47503 | -6.862345 | 18.28238 | -6.862345 | 18.28238
(-4.0, 3.0, -1.0) | 4 | (-4.0, -1.0, 2.0) | 48 | 0.6292404 | 0.6756026 | 10.47503 | -6.862345 | 18.28238 | -6.862345 | 18.28238
(-4.0, 3.0, -1.0) | 4 | (-4.0, 2.0, 1.0) | 48 | 0.6292404 | 0.6756026 | 10.47503 | -6.862345 | 18.28238 | -6.862345 | 18.28238
(-4.0, 3.0, -1.0) | 4 | (-4.0, -2.0, -1.0) | 48 | 0.6292404 | 0.6756026 | 10.47503 | -6.862345 | 18.28238 | -6.862345 | 18.28238
(-4.0, 3.0, -1.0) | 4 | (-1.0, 4.0, 2.0) | 48 | 0.6292404 | 0.6756026 | 10.47503 | -6.862345 | 18.28238 | -6.862345 | 18.28238
(-4.0, 3.0, -1.0) | 4 | (1.0, 4.0, -2.0) | 48 | 0.6292404 | 0.6756026 | 10.47503 | -6.862345 | 18.28238 | -6.862345 | 18.28238
(-4.0, 3.0, -1.0) | 4 | (1.0, -4.0, 2.0) | 48 | 0.6292404 | 0.6756026 | 10.47503 | -6.862345 | 18.28238 | -6.862345 | 18.28238
(-4.0, 3.0, -1.0) | 4 | (-1.0, -4.0, -2.0) | 48 | 0.6292404 | 0.6756026 | 10.47503 | -6.862345 | 18.28238 | -6.862345 | 18.28238
(-4.0, 3.0, -1.0) | 4 | (2.0, -1.0, 4.0) | 48 | 0.6292404 | 0.6756026 | 10.47503 | -6.862345 | 18.28238 | -6.862345 | 18.28238
(-4.0, 3.0, -1.0) | 4 | (-2.0, 1.0, 4.0) | 48 | 0.6292404 | 0.6756026 | 10.47503 | -6.862345 | 18.28238 | -6.862345 | 18.28238
(-4.0, 3.0, -1.0) | 4 | (-2.0, -1.0, -4.0) | 48 | 0.6292404 | 0.6756026 | 10.47503 | -6.862345 | 18.28238 | -6.862345 | 18.28238
(-4.0, 3.0, -1.0) | 4 | (2.0, 1.0, -4.0) | 48 | 0.6292404 | 0.6756026 | 10.47503 | -6.862345 | 18.28238 | -6.862345 | 18.28238
(-4.0, 3.0, 4.0) | 4 | (-4.0, 3.5, 0.5) | 48 | 0.628839 | 0.5799339 | 12.69139 | 8.432863 | 22.15065 | 8.432863 | 22.15065
(-4.0, 3.0, 4.0) | 4 | (-4.0, -3.5, -0.5) | 48 | 0.628839 | 0.5799339 | 12.69139 | 8.432863 | 22.15065 | 8.432863 | 22.15065
(-4.0, 3.0, 4.0) | 4 | (-4.0, -0.5, 3.5) | 48 | 0.628839 | 0.5799339 | 12.69139 | 8.432863 | 22.15065 | 8.432863 | 22.15065
(-4.0, 3.0, 4.0) | 4 | (-4.0, 0.5, -3.5) | 48 | 0.628839 | 0.5799339 | 12.69139 | 8.432863 | 22.15065 | 8.432863 | 22.15065
(-4.0, 3.0, 4.0) | 4 | (-3.5, 4.0, -0.5) | 48 | 0.628839 | 0.5799339 | 12.69139 | 8.432863 | 22.15065 | 8.432863 | 22.15065
(-4.0, 3.0, 4.0) | 4 | (3.5, 4.0, 0.5) | 48 | 0.628839 | 0.5799339 | 12.69139 | 8.432863 | 22.15065 | 8.432863 | 22.15065
(-4.0, 3.0, 4.0) | 4 | (3.5, -4.0, -0.5) | 48 | 0.628839 | 0.5799339 | 12.69139 | 8.432863 | 22.15065 | 8.432863 | 22.15065
(-4.0, 3.0, 4.0) | 4 | (-3.5, -4.0, 0.5) | 48 | 0.628839 | 0.5799339 | 12.69139 | 8.432863 | 22.15065 | 8.432863 | 22.15065
(-4.0, 3.0, 4.0) | 4 | (-0.5, -3.5, 4.0) | 48 | 0.628839 | 0.5799339 | 12.69139 | 8.432863 | 22.15065 | 8.432863 | 22.15065
(-4.0, 3.0, 4.0) | 4 | (0.5, 3.5, 4.0) | 48 | 0.628839 | 0.5799339 | 12.69139 | 8.432863 | 22.15065 | 8.432863 | 22.15065
(-4.0, 3.0, 4.0) | 4 | (0.5, -3.5, -4.0) | 48 | 0.628839 | 0.5799339 | 12.69139 | 8.432863 | 22.15065 | 8.432863 | 22.15065
(-4.0, 3.0, 4.0) | 4 | (-0.5, 3.5, -4.0) | 48 | 0.628839 | 0.5799339 | 12.69139 | 8.432863 | 22.15065 | 8.432863 | 22.15065
(4.0, -3.0, -4.0) | 4 | (4.0, -3.5, -0.5) | 48 | 0.628839 | 0.5799339 | 12.69139 | 8.432863 | 22.15065 | 8.432863 | 22.15065
(4.0, -3.0, -4.0) | 4 | (4.0, 3.5, 0.5) | 48 | 0.628839 | 0.5799339 | 12.69139 | 8.432863 | 22.15065 | 8.432863 | 22.15065
(4.0, -3.0, -4.0) | 4 | (4.0, 0.5, -3.5) | 48 | 0.628839 | 0.5799339 | 12.69139 | 8.432863 | 22.15065 | 8.432863 | 22.15065
(4.0, -3.0, -4.0) | 4 | (4.0, -0.5, 3.5) | 48 | 0.628839 | 0.5799339 | 12.69139 | 8.432863 | 22.15065 | 8.432863 | 22.15065
(4.0, -3.0, -4.0) | 4 | (3.5, -4.0, 0.5) | 48 | 0.628839 | 0.5799339 | 12.69139 | 8.432863 | 22.15065 | 8.432863 | 22.15065
(4.0, -3.0, -4.0) | 4 | (-3.5, -4.0, -0.5) | 48 | 0.628839 | 0.5799339 | 12.69139 | 8.432863 | 22.15065 | 8.432863 | 22.15065
(4.0, -3.0, -4.0) | 4 | (-3.5, 4.0, 0.5) | 48 | 0.628839 | 0.5799339 | 12.69139 | 8.432863 | 22.15065 | 8.432863 | 22.15065
(4.0, -3.0, -4.0) | 4 | (3.5, 4.0, -0.5) | 48 | 0.628839 | 0.5799339 | 12.69139 | 8.432863 | 22.15065 | 8.432863 | 22.15065
(4.0, -3.0, -4.0) | 4 | (0.5, 3.5, -4.0) | 48 | 0.628839 | 0.5799339 | 12.69139 | 8.432863 | 22.15065 | 8.432863 | 22.15065
(4.0, -3.0, -4.0) | 4 | (-0.5, -3.5, -4.0) | 48 | 0.628839 | 0.5799339 | 12.69139 | 8.432863 | 22.15065 | 8.432863 | 22.15065
(4.0, -3.0, -4.0) | 4 | (-0.5, 3.5, 4.0) | 48 | 0.628839 | 0.5799339 | 12.69139 | 8.432863 | 22.15065 | 8.432863 | 22.15065
(4.0, -3.0, -4.0) | 4 | (0.5, -3.5, 4.0) | 48 | 0.628839 | 0.5799339 | 12.69139 | 8.432863 | 22.15065 | 8.432863 | 22.15065
(-4.0, -3.0, 4.0) | 4 | (-4.0, 0.5, 3.5) | 48 | 0.628839 | 0.5799339 | 12.69139 | 8.432863 | 22.15065 | 8.432863 | 22.15065
(-4.0, -3.0, 4.0) | 4 | (-4.0, -0.5, -3.5) | 48 | 0.628839 | 0.5799339 | 12.69139 | 8.432863 | 22.15065 | 8.432863 | 22.15065
(-4.0, -3.0, 4.0) | 4 | (-4.0, -3.5, 0.5) | 48 | 0.628839 | 0.5799339 | 12.69139 | 8.432863 | 22.15065 | 8.432863 | 22.15065
(-4.0, -3.0, 4.0) | 4 | (-4.0, 3.5, -0.5) | 48 | 0.628839 | 0.5799339 | 12.69139 | 8.432863 | 22.15065 | 8.432863 | 22.15065
(-4.0, -3.0, 4.0) | 4 | (-0.5, 4.0, -3.5) | 48 | 0.628839 | 0.5799339 | 12.69139 | 8.432863 | 22.15065 | 8.432863 | 22.15065
(-4.0, -3.0, 4.0) | 4 | (0.5, 4.0, 3.5) | 48 | 0.628839 | 0.5799339 | 12.69139 | 8.432863 | 22.15065 | 8.432863 | 22.15065
(-4.0, -3.0, 4.0) | 4 | (0.5, -4.0, -3.5) | 48 | 0.628839 | 0.5799339 | 12.69139 | 8.432863 | 22.15065 | 8.432863 | 22.15065
(-4.0, -3.0, 4.0) | 4 | (-0.5, -4.0, 3.5) | 48 | 0.628839 | 0.5799339 | 12.69139 | 8.432863 | 22.15065 | 8.432863 | 22.15065
(-4.0, -3.0, 4.0) | 4 | (-3.5, -0.5, 4.0) | 48 | 0.628839 | 0.5799339 | 12.69139 | 8.432863 | 22.15065 | 8.432863 | 22.15065
(-4.0, -3.0, 4.0) | 4 | (3.5, 0.5, 4.0) | 48 | 0.628839 | 0.5799339 | 12.69139 | 8.432863 | 22.15065 | 8.432863 | 22.15065
(-4.0, -3.0, 4.0) | 4 | (3.5, -0.5, -4.0) | 48 | 0.628839 | 0.5799339 | 12.69139 | 8.432863 | 22.15065 | 8.432863 | 22.15065
(-4.0, -3.0, 4.0) | 4 | (-3.5, 0.5, -4.0) | 48 | 0.628839 | 0.5799339 | 12.69139 | 8.432863 | 22.15065 | 8.432863 | 22.15065
(4.0, 3.0, -4.0) | 4 | (4.0, -0.5, -3.5) | 48 | 0.628839 | 0.5799339 | 12.69139 | 8.432863 | 22.15065 | 8.432863 | 22.15065
(4.0, 3.0, -4.0) | 4 | (4.0, 0.5, 3.5) | 48 | 0.628839 | 0.5799339 | 12.69139 | 8.432863 | 22.15065 | 8.432863 | 22.15065
(4.0, 3.0, -4.0) | 4 | (4.0, 3.5, -0.5) | 48 | 0.628839 | 0.5799339 | 12.69139 | 8.432863 | 22.15065 | 8.432863 | 22.15065
(4.0, 3.0, -4.0) | 4 | (4.0, -3.5, 0.5) | 48 | 0.628839 | 0.5799339 | 12.69139 | 8.432863 | 22.15065 | 8.432863 | 22.15065
(4.0, 3.0, -4.0) | 4 | (0.5, -4.0, 3.5) | 48 | 0.628839 | 0.5799339 | 12.69139 | 8.432863 | 22.15065 | 8.432863 | 22.15065
(4.0, 3.0, -4.0) | 4 | (-0.5, -4.0, -3.5) | 48 | 0.628839 | 0.5799339 | 12.69139 | 8.432863 | 22.15065 | 8.432863 | 22.15065
(4.0, 3.0, -4.0) | 4 | (-0.5, 4.0, 3.5) | 48 | 0.628839 | 0.5799339 | 12.69139 | 8.432863 | 22.15065 | 8.432863 | 22.15065
(4.0, 3.0, -4.0) | 4 | (0.5, 4.0, -3.5) | 48 | 0.628839 | 0.5799339 | 12.69139 | 8.432863 | 22.15065 | 8.432863 | 22.15065
(4.0, 3.0, -4.0) | 4 | (3.5, 0.5, -4.0) | 48 | 0.628839 | 0.5799339 | 12.69139 | 8.432863 | 22.15065 | 8.432863 | 22.15065
(4.0, 3.0, -4.0) | 4 | (-3.5, -0.5, -4.0) | 48 | 0.628839 | 0.5799339 | 12.69139 | 8.432863 | 22.15065 | 8.432863 | 22.15065
(4.0, 3.0, -4.0) | 4 | (-3.5, 0.5, 4.0) | 48 | 0.628839 | 0.5799339 | 12.69139 | 8.432863 | 22.15065 | 8.432863 | 22.15065
(4.0, 3.0, -4.0) | 4 | (3.5, -0.5, 4.0) | 48 | 0.628839 | 0.5799339 | 12.69139 | 8.432863 | 22.15065 | 8.432863 | 22.15065
(4.0, 0.0, 3.0) | 2 | (4.0, 1.5, 1.5) | 24 | 0.619861 | 0.683792 | 7.912851 | -9.349478 | 13.81053 | -9.349478 | 13.81053
(4.0, 0.0, 3.0) | 2 | (4.0, -1.5, -1.5) | 24 | 0.619861 | 0.683792 | 7.912851 | -9.349478 | 13.81053 | -9.349478 | 13.81053
(4.0, 0.0, 3.0) | 2 | (4.0, -1.5, 1.5) | 24 | 0.619861 | 0.683792 | 7.912851 | -9.349478 | 13.81053 | -9.349478 | 13.81053
(4.0, 0.0, 3.0) | 2 | (4.0, 1.5, -1.5) | 24 | 0.619861 | 0.683792 | 7.912851 | -9.349478 | 13.81053 | -9.349478 | 13.81053
(4.0, 0.0, 3.0) | 2 | (-1.5, -4.0, -1.5) | 24 | 0.619861 | 0.683792 | 7.912851 | -9.349478 | 13.81053 | -9.349478 | 13.81053
(4.0, 0.0, 3.0) | 2 | (1.5, -4.0, 1.5) | 24 | 0.619861 | 0.683792 | 7.912851 | -9.349478 | 13.81053 | -9.349478 | 13.81053
(4.0, 0.0, 3.0) | 2 | (1.5, 4.0, -1.5) | 24 | 0.619861 | 0.683792 | 7.912851 | -9.349478 | 13.81053 | -9.349478 | 13.81053
(4.0, 0.0, 3.0) | 2 | (-1.5, 4.0, 1.5) | 24 | 0.619861 | 0.683792 | 7.912851 | -9.349478 | 13.81053 | -9.349478 | 13.81053
(4.0, 0.0, 3.0) | 2 | (-1.5, -1.5, -4.0) | 24 | 0.619861 | 0.683792 | 7.912851 | -9.349478 | 13.81053 | -9.349478 | 13.81053
(4.0, 0.0, 3.0) | 2 | (1.5, 1.5, -4.0) | 24 | 0.619861 | 0.683792 | 7.912851 | -9.349478 | 13.81053 | -9.349478 | 13.81053
(4.0, 0.0, 3.0) | 2 | (1.5, -1.5, 4.0) | 24 | 0.619861 | 0.683792 | 7.912851 | -9.349478 | 13.81053 | -9.349478 | 13.81053
(4.0, 0.0, 3.0) | 2 | (-1.5, 1.5, 4.0) | 24 | 0.619861 | 0.683792 | 7.912851 | -9.349478 | 13.81053 | -9.349478 | 13.81053
(-4.0, 0.0, -3.0) | 2 | (-4.0, -1.5, -1.5) | 24 | 0.619861 | 0.683792 | 7.912851 | -9.349478 | 13.81053 | -9.349478 | 13.81053
(-4.0, 0.0, -3.0) | 2 | (-4.0, 1.5, 1.5) | 24 | 0.619861 | 0.683792 | 7.912851 | -9.349478 | 13.81053 | -9.349478 | 13.81053
(-4.0, 0.0, -3.0) | 2 | (-4.0, 1.5, -1.5) | 24 | 0.619861 | 0.683792 | 7.912851 | -9.349478 | 13.81053 | -9.349478 | 13.81053
(-4.0, 0.0, -3.0) | 2 | (-4.0, -1.5, 1.5) | 24 | 0.619861 | 0.683792 | 7.912851 | -9.349478 | 13.81053 | -9.349478 | 13.81053
(-4.0, 0.0, -3.0) | 2 | (1.5, 4.0, 1.5) | 24 | 0.619861 | 0.683792 | 7.912851 | -9.349478 | 13.81053 | -9.349478 | 13.81053
(-4.0, 0.0, -3.0) | 2 | (-1.5, 4.0, -1.5) | 24 | 0.619861 | 0.683792 | 7.912851 | -9.349478 | 13.81053 | -9.349478 | 13.81053
(-4.0, 0.0, -3.0) | 2 | (-1.5, -4.0, 1.5) | 24 | 0.619861 | 0.683792 | 7.912851 | -9.349478 | 13.81053 | -9.349478 | 13.81053
(-4.0, 0.0, -3.0) | 2 | (1.5, -4.0, -1.5) | 24 | 0.619861 | 0.683792 | 7.912851 | -9.349478 | 13.81053 | -9.349478 | 13.81053
(-4.0, 0.0, -3.0) | 2 | (1.5, 1.5, 4.0) | 24 | 0.619861 | 0.683792 | 7.912851 | -9.349478 | 13.81053 | -9.349478 | 13.81053
(-4.0, 0.0, -3.0) | 2 | (-1.5, -1.5, 4.0) | 24 | 0.619861 | 0.683792 | 7.912851 | -9.349478 | 13.81053 | -9.349478 | 13.81053
(-4.0, 0.0, -3.0) | 2 | (-1.5, 1.5, -4.0) | 24 | 0.619861 | 0.683792 | 7.912851 | -9.349478 | 13.81053 | -9.349478 | 13.81053
(-4.0, 0.0, -3.0) | 2 | (1.5, -1.5, -4.0) | 24 | 0.619861 | 0.683792 | 7.912851 | -9.349478 | 13.81053 | -9.349478 | 13.81053
(-3.0, 3.0, -4.0) | 4 | (-3.0, -0.5, -3.5) | 48 | 0.6129117 | 0.6677005 | 3.905501 | -8.2056 | 6.816385 | -8.2056 | 6.816385
(-3.0, 3.0, -4.0) | 4 | (-3.0, 0.5, 3.5) | 48 | 0.6129117 | 0.6677005 | 3.905501 | -8.2056 | 6.816385 | -8.2056 | 6.816385
(-3.0, 3.0, -4.0) | 4 | (-3.0, 3.5, -0.5) | 48 | 0.6129117 | 0.6677005 | 3.905501 | -8.2056 | 6.816385 | -8.2056 | 6.816385
(-3.0, 3.0, -4.0) | 4 | (-3.0, -3.5, 0.5) | 48 | 0.6129117 | 0.6677005 | 3.905501 | -8.2056 | 6.816385 | -8.2056 | 6.816385
(-3.0, 3.0, -4.0) | 4 | (0.5, 3.0, 3.5) | 48 | 0.6129117 | 0.6677005 | 3.905501 | -8.2056 | 6.816385 | -8.2056 | 6.816385
(-3.0, 3.0, -4.0) | 4 | (-0.5, 3.0, -3.5) | 48 | 0.6129117 | 0.6677005 | 3.905501 | -8.2056 | 6.816385 | -8.2056 | 6.816385
(-3.0, 3.0, -4.0) | 4 | (-0.5, -3.0, 3.5) | 48 | 0.6129117 | 0.6677005 | 3.905501 | -8.2056 | 6.816385 | -8.2056 | 6.816385
(-3.0, 3.0, -4.0) | 4 | (0.5, -3.0, -3.5) | 48 | 0.6129117 | 0.6677005 | 3.905501 | -8.2056 | 6.816385 | -8.2056 | 6.816385
(-3.0, 3.0, -4.0) | 4 | (3.5, 0.5, 3.0) | 48 | 0.6129117 | 0.6677005 | 3.905501 | -8.2056 | 6.816385 | -8.2056 | 6.816385
(-3.0, 3.0, -4.0) | 4 | (-3.5, -0.5, 3.0) | 48 | 0.6129117 | 0.6677005 | 3.905501 | -8.2056 | 6.816385 | -8.2056 | 6.816385
(-3.0, 3.0, -4.0) | 4 | (-3.5, 0.5, -3.0) | 48 | 0.6129117 | 0.6677005 | 3.905501 | -8.2056 | 6.816385 | -8.2056 | 6.816385
(-3.0, 3.0, -4.0) | 4 | (3.5, -0.5, -3.0) | 48 | 0.6129117 | 0.6677005 | 3.905501 | -8.2056 | 6.816385 | -8.2056 | 6.816385
(3.0, -3.0, 4.0) | 4 | (3.0, 0.5, 3.5) | 48 | 0.6129117 | 0.6677005 | 3.905501 | -8.2056 | 6.816385 | -8.2056 | 6.816385
(3.0, -3.0, 4.0) | 4 | (3.0, -0.5, -3.5) | 48 | 0.6129117 | 0.6677005 | 3.905501 | -8.2056 | 6.816385 | -8.2056 | 6.816385
(3.0, -3.0, 4.0) | 4 | (3.0, -3.5, 0.5) | 48 | 0.6129117 | 0.6677005 | 3.905501 | -8.2056 | 6.816385 | -8.2056 | 6.816385
(3.0, -3.0, 4.0) | 4 | (3.0, 3.5, -0.5) | 48 | 0.6129117 | 0.6677005 | 3.905501 | -8.2056 | 6.816385 | -8.2056 | 6.816385
(3.0, -3.0, 4.0) | 4 | (-0.5, -3.0, -3.5) | 48 | 0.6129117 | 0.6677005 | 3.905501 | -8.2056 | 6.816385 | -8.2056 | 6.816385
(3.0, -3.0, 4.0) | 4 | (0.5, -3.0, 3.5) | 48 | 0.6129117 | 0.6677005 | 3.905501 | -8.2056 | 6.816385 | -8.2056 | 6.816385
(3.0, -3.0, 4.0) | 4 | (0.5, 3.0, -3.5) | 48 | 0.6129117 | 0.6677005 | 3.905501 | -8.2056 | 6.816385 | -8.2056 | 6.816385
(3.0, -3.0, 4.0) | 4 | (-0.5, 3.0, 3.5) | 48 | 0.6129117 | 0.6677005 | 3.905501 | -8.2056 | 6.816385 | -8.2056 | 6.816385
(3.0, -3.0, 4.0) | 4 | (-3.5, -0.5, -3.0) | 48 | 0.6129117 | 0.6677005 | 3.905501 | -8.2056 | 6.816385 | -8.2056 | 6.816385
(3.0, -3.0, 4.0) | 4 | (3.5, 0.5, -3.0) | 48 | 0.6129117 | 0.6677005 | 3.905501 | -8.2056 | 6.816385 | -8.2056 | 6.816385
(3.0, -3.0, 4.0) | 4 | (3.5, -0.5, 3.0) | 48 | 0.6129117 | 0.6677005 | 3.905501 | -8.2056 | 6.816385 | -8.2056 | 6.816385
(3.0, -3.0, 4.0) | 4 | (-3.5, 0.5, 3.0) | 48 | 0.6129117 | 0.6677005 | 3.905501 | -8.2056 | 6.816385 | -8.2056 | 6.816385
(3.0, 3.0, 4.0) | 4 | (3.0, 3.5, 0.5) | 48 | 0.6129117 | 0.6677005 | 3.905501 | -8.2056 | 6.816385 | -8.2056 | 6.816385
(3.0, 3.0, 4.0) | 4 | (3.0, -3.5, -0.5) | 48 | 0.6129117 | 0.6677005 | 3.905501 | -8.2056 | 6.816385 | -8.2056 | 6.816385
(3.0, 3.0, 4.0) | 4 | (3.0, -0.5, 3.5) | 48 | 0.6129117 | 0.6677005 | 3.905501 | -8.2056 | 6.816385 | -8.2056 | 6.816385
(3.0, 3.0, 4.0) | 4 | (3.0, 0.5, -3.5) | 48 | 0.6129117 | 0.6677005 | 3.905501 | -8.2056 | 6.816385 | -8.2056 | 6.816385
(3.0, 3.0, 4.0) | 4 | (-3.5, -3.0, -0.5) | 48 | 0.6129117 | 0.6677005 | 3.905501 | -8.2056 | 6.816385 | -8.2056 | 6.816385
(3.0, 3.0, 4.0) | 4 | (3.5, -3.0, 0.5) | 48 | 0.6129117 | 0.6677005 | 3.905501 | -8.2056 | 6.816385 | -8.2056 | 6.816385
(3.0, 3.0, 4.0) | 4 | (3.5, 3.0, -0.5) | 48 | 0.6129117 | 0.6677005 | 3.905501 | -8.2056 | 6.816385 | -8.2056 | 6.816385
(3.0, 3.0, 4.0) | 4 | (-3.5, 3.0, 0.5) | 48 | 0.6129117 | 0.6677005 | 3.905501 | -8.2056 | 6.816385 | -8.2056 | 6.816385
(3.0, 3.0, 4.0) | 4 | (-0.5, -3.5, -3.0) | 48 | 0.6129117 | 0.6677005 | 3.905501 | -8.2056 | 6.816385 | -8.2056 | 6.816385
(3.0, 3.0, 4.0) | 4 | (0.5, 3.5, -3.0) | 48 | 0.6129117 | 0.6677005 | 3.905501 | -8.2056 | 6.816385 | -8.2056 | 6.816385
(3.0, 3.0, 4.0) | 4 | (0.5, -3.5, 3.0) | 48 | 0.6129117 | 0.6677005 | 3.905501 | -8.2056 | 6.816385 | -8.2056 | 6.816385
(3.0, 3.0, 4.0) | 4 | (-0.5, 3.5, 3.0) | 48 | 0.6129117 | 0.6677005 | 3.905501 | -8.2056 | 6.816385 | -8.2056 | 6.816385
(-3.0, -3.0, -4.0) | 4 | (-3.0, -3.5, -0.5) | 48 | 0.6129117 | 0.6677005 | 3.905501 | -8.2056 | 6.816385 | -8.2056 | 6.816385
(-3.0, -3.0, -4.0) | 4 | (-3.0, 3.5, 0.5) | 48 | 0.6129117 | 0.6677005 | 3.905501 | -8.2056 | 6.816385 | -8.2056 | 6.816385
(-3.0, -3.0, -4.0) | 4 | (-3.0, 0.5, -3.5) | 48 | 0.6129117 | 0.6677005 | 3.905501 | -8.2056 | 6.816385 | -8.2056 | 6.816385
(-3.0, -3.0, -4.0) | 4 | (-3.0, -0.5, 3.5) | 48 | 0.6129117 | 0.6677005 | 3.905501 | -8.2056 | 6.816385 | -8.2056 | 6.816385
(-3.0, -3.0, -4.0) | 4 | (3.5, 3.0, 0.5) | 48 | 0.6129117 | 0.6677005 | 3.905501 | -8.2056 | 6.816385 | -8.2056 | 6.816385
(-3.0, -3.0, -4.0) | 4 | (-3.5, 3.0, -0.5) | 48 | 0.6129117 | 0.6677005 | 3.905501 | -8.2056 | 6.816385 | -8.2056 | 6.816385
(-3.0, -3.0, -4.0) | 4 | (-3.5, -3.0, 0.5) | 48 | 0.6129117 | 0.6677005 | 3.905501 | -8.2056 | 6.816385 | -8.2056 | 6.816385
(-3.0, -3.0, -4.0) | 4 | (3.5, -3.0, -0.5) | 48 | 0.6129117 | 0.6677005 | 3.905501 | -8.2056 | 6.816385 | -8.2056 | 6.816385
(-3.0, -3.0, -4.0) | 4 | (0.5, 3.5, 3.0) | 48 | 0.6129117 | 0.6677005 | 3.905501 | -8.2056 | 6.816385 | -8.2056 | 6.816385
(-3.0, -3.0, -4.0) | 4 | (-0.5, -3.5, 3.0) | 48 | 0.6129117 | 0.6677005 | 3.905501 | -8.2056 | 6.816385 | -8.2056 | 6.816385
(-3.0, -3.0, -4.0) | 4 | (-0.5, 3.5, -3.0) | 48 | 0.6129117 | 0.6677005 | 3.905501 | -8.2056 | 6.816385 | -8.2056 | 6.816385
(-3.0, -3.0, -4.0) | 4 | (0.5, -3.5, -3.0) | 48 | 0.6129117 | 0.6677005 | 3.905501 | -8.2056 | 6.816385 | -8.2056 | 6.816385
(-4.0, 1.0, -3.0) | 4 | (-4.0, -1.0, -2.0) | 48 | 0.6128254 | 0.6756026 | 7.823975 | -9.292027 | 13.65541 | -9.292027 | 13.65541
(-4.0, 1.0, -3.0) | 4 | (-4.0, 1.0, 2.0) | 48 | 0.6128254 | 0.6756026 | 7.823975 | -9.292027 | 13.65541 | -9.292027 | 13.65541
(-4.0, 1.0, -3.0) | 4 | (-4.0, 2.0, -1.0) | 48 | 0.6128254 | 0.6756026 | 7.823975 | -9.292027 | 13.65541 | -9.292027 | 13.65541
(-4.0, 1.0, -3.0) | 4 | (-4.0, -2.0, 1.0) | 48 | 0.6128254 | 0.6756026 | 7.823975 | -9.292027 | 13.65541 | -9.292027 | 13.65541
(-4.0, 1.0, -3.0) | 4 | (1.0, 4.0, 2.0) | 48 | 0.6128254 | 0.6756026 | 7.823975 | -9.292027 | 13.65541 | -9.292027 | 13.65541
(-4.0, 1.0, -3.0) | 4 | (-1.0, 4.0, -2.0) | 48 | 0.6128254 | 0.6756026 | 7.823975 | -9.292027 | 13.65541 | -9.292027 | 13.65541
(-4.0, 1.0, -3.0) | 4 | (-1.0, -4.0, 2.0) | 48 | 0.6128254 | 0.6756026 | 7.823975 | -9.292027 | 13.65541 | -9.292027 | 13.65541
(-4.0, 1.0, -3.0) | 4 | (1.0, -4.0, -2.0) | 48 | 0.6128254 | 0.6756026 | 7.823975 | -9.292027 | 13.65541 | -9.292027 | 13.65541
(-4.0, 1.0, -3.0) | 4 | (2.0, 1.0, 4.0) | 48 | 0.6128254 | 0.6756026 | 7.823975 | -9.292027 | 13.65541 | -9.292027 | 13.65541
(-4.0, 1.0, -3.0) | 4 | (-2.0, -1.0, 4.0) | 48 | 0.6128254 | 0.6756026 | 7.823975 | -9.292027 | 13.65541 | -9.292027 | 13.65541
(-4.0, 1.0, -3.0) | 4 | (-2.0, 1.0, -4.0) | 48 | 0.6128254 | 0.6756026 | 7.823975 | -9.292027 | 13.65541 | -9.292027 | 13.65541
(-4.0, 1.0, -3.0) | 4 | (2.0, -1.0, -4.0) | 48 | 0.6128254 | 0.6756026 | 7.823975 | -9.292027 | 13.65541 | -9.292027 | 13.65541
(4.0, -1.0, 3.0) | 4 | (4.0, 1.0, 2.0) | 48 | 0.6128254 | 0.6756026 | 7.823975 | -9.292027 | 13.65541 | -9.292027 | 13.65541
(4.0, -1.0, 3.0) | 4 | (4.0, -1.0, -2.0) | 48 | 0.6128254 | 0.6756026 | 7.823975 | -9.292027 | 13.65541 | -9.292027 | 13.65541
(4.0, -1.0, 3.0) | 4 | (4.0, -2.0, 1.0) | 48 | 0.6128254 | 0.6756026 | 7.823975 | -9.292027 | 13.65541 | -9.292027 | 13.65541
(4.0, -1.0, 3.0) | 4 | (4.0, 2.0, -1.0) | 48 | 0.6128254 | 0.6756026 | 7.823975 | -9.292027 | 13.65541 | -9.292027 | 13.65541
(4.0, -1.0, 3.0) | 4 | (-1.0, -4.0, -2.0) | 48 | 0.6128254 | 0.6756026 | 7.823975 | -9.292027 | 13.65541 | -9.292027 | 13.65541
(4.0, -1.0, 3.0) | 4 | (1.0, -4.0, 2.0) | 48 | 0.6128254 | 0.6756026 | 7.823975 | -9.292027 | 13.65541 | -9.292027 | 13.65541
(4.0, -1.0, 3.0) | 4 | (1.0, 4.0, -2.0) | 48 | 0.6128254 | 0.6756026 | 7.823975 | -9.292027 | 13.65541 | -9.292027 | 13.65541
(4.0, -1.0, 3.0) | 4 | (-1.0, 4.0, 2.0) | 48 | 0.6128254 | 0.6756026 | 7.823975 | -9.292027 | 13.65541 | -9.292027 | 13.65541
(4.0, -1.0, 3.0) | 4 | (-2.0, -1.0, -4.0) | 48 | 0.6128254 | 0.6756026 | 7.823975 | -9.292027 | 13.65541 | -9.292027 | 13.65541
(4.0, -1.0, 3.0) | 4 | (2.0, 1.0, -4.0) | 48 | 0.6128254 | 0.6756026 | 7.823975 | -9.292027 | 13.65541 | -9.292027 | 13.65541
(4.0, -1.0, 3.0) | 4 | (2.0, -1.0, 4.0) | 48 | 0.6128254 | 0.6756026 | 7.823975 | -9.292027 | 13.65541 | -9.292027 | 13.65541
(4.0, -1.0, 3.0) | 4 | (-2.0, 1.0, 4.0) | 48 | 0.6128254 | 0.6756026 | 7.823975 | -9.292027 | 13.65541 | -9.292027 | 13.65541
(4.0, 1.0, 3.0) | 4 | (4.0, 2.0, 1.0) | 48 | 0.6128254 | 0.6756026 | 7.823975 | -9.292027 | 13.65541 | -9.292027 | 13.65541
(4.0, 1.0, 3.0) | 4 | (4.0, -2.0, -1.0) | 48 | 0.6128254 | 0.6756026 | 7.823975 | -9.292027 | 13.65541 | -9.292027 | 13.65541
(4.0, 1.0, 3.0) | 4 | (4.0, -1.0, 2.0) | 48 | 0.6128254 | 0.6756026 | 7.823975 | -9.292027 | 13.65541 | -9.292027 | 13.65541
(4.0, 1.0, 3.0) | 4 | (4.0, 1.0, -2.0) | 48 | 0.6128254 | 0.6756026 | 7.823975 | -9.292027 | 13.65541 | -9.292027 | 13.65541
(4.0, 1.0, 3.0) | 4 | (-2.0, -4.0, -1.0) | 48 | 0.6128254 | 0.6756026 | 7.823975 | -9.292027 | 13.65541 | -9.292027 | 13.65541
(4.0, 1.0, 3.0) | 4 | (2.0, -4.0, 1.0) | 48 | 0.6128254 | 0.6756026 | 7.823975 | -9.292027 | 13.65541 | -9.292027 | 13.65541
(4.0, 1.0, 3.0) | 4 | (2.0, 4.0, -1.0) | 48 | 0.6128254 | 0.6756026 | 7.823975 | -9.292027 | 13.65541 | -9.292027 | 13.65541
(4.0, 1.0, 3.0) | 4 | (-2.0, 4.0, 1.0) | 48 | 0.6128254 | 0.6756026 | 7.823975 | -9.292027 | 13.65541 | -9.292027 | 13.65541
(4.0, 1.0, 3.0) | 4 | (-1.0, -2.0, -4.0) | 48 | 0.6128254 | 0.6756026 | 7.823975 | -9.292027 | 13.65541 | -9.292027 | 13.65541
(4.0, 1.0, 3.0) | 4 | (1.0, 2.0, -4.0) | 48 | 0.6128254 | 0.6756026 | 7.823975 | -9.292027 | 13.65541 | -9.292027 | 13.65541
(4.0, 1.0, 3.0) | 4 | (1.0, -2.0, 4.0) | 48 | 0.6128254 | 0.6756026 | 7.823975 | -9.292027 | 13.65541 | -9.292027 | 13.65541
(4.0, 1.0, 3.0) | 4 | (-1.0, 2.0, 4.0) | 48 | 0.6128254 | 0.6756026 | 7.823975 | -9.292027 | 13.65541 | -9.292027 | 13.65541
(-4.0, -1.0, -3.0) | 4 | (-4.0, -2.0, -1.0) | 48 | 0.6128254 | 0.6756026 | 7.823975 | -9.292027 | 13.65541 | -9.292027 | 13.65541
(-4.0, -1.0, -3.0) | 4 | (-4.0, 2.0, 1.0) | 48 | 0.6128254 | 0.6756026 | 7.823975 | -9.292027 | 13.65541 | -9.292027 | 13.65541
(-4.0, -1.0, -3.0) | 4 | (-4.0, 1.0, -2.0) | 48 | 0.6128254 | 0.6756026 | 7.823975 | -9.292027 | 13.65541 | -9.292027 | 13.65541
(-4.0, -1.0, -3.0) | 4 | (-4.0, -1.0, 2.0) | 48 | 0.6128254 | 0.6756026 | 7.823975 | -9.292027 | 13.65541 | -9.292027 | 13.65541
(-4.0, -1.0, -3.0) | 4 | (2.0, 4.0, 1.0) | 48 | 0.6128254 | 0.6756026 | 7.823975 | -9.292027 | 13.65541 | -9.292027 | 13.65541
(-4.0, -1.0, -3.0) | 4 | (-2.0, 4.0, -1.0) | 48 | 0.6128254 | 0.6756026 | 7.823975 | -9.292027 | 13.65541 | -9.292027 | 13.65541
(-4.0, -1.0, -3.0) | 4 | (-2.0, -4.0, 1.0) | 48 | 0.6128254 | 0.6756026 | 7.823975 | -9.292027 | 13.65541 | -9.292027 | 13.65541
(-4.0, -1.0, -3.0) | 4 | (2.0, -4.0, -1.0) | 48 | 0.6128254 | 0.6756026 | 7.823975 | -9.292027 | 13.65541 | -9.292027 | 13.65541
(-4.0, -1.0, -3.0) | 4 | (1.0, 2.0, 4.0) | 48 | 0.6128254 | 0.6756026 | 7.823975 | -9.292027 | 13.65541 | -9.292027 | 13.65541
(-4.0, -1.0, -3.0) | 4 | (-1.0, -2.0, 4.0) | 48 | 0.6128254 | 0.6756026 | 7.823975 | -9.292027 | 13.65541 | -9.292027 | 13.65541
(-4.0, -1.0, -3.0) | 4 | (-1.0, 2.0, -4.0) | 48 | 0.6128254 | 0.6756026 | 7.823975 | -9.292027 | 13.65541 | -9.292027 | 13.65541
(-4.0, -1.0, -3.0) | 4 | (1.0, -2.0, -4.0) | 48 | 0.6128254 | 0.6756026 | 7.823975 | -9.292027 | 13.65541 | -9.292027 | 13.65541
(3.0, 4.0, 3.0) | 4 | (3.0, 3.5, -0.5) | 48 | 0.6115267 | 0.6677005 | 4.986665 | -8.413032 | 8.703372 | -8.413032 | 8.703372
(3.0, 4.0, 3.0) | 4 | (3.0, -3.5, 0.5) | 48 | 0.6115267 | 0.6677005 | 4.986665 | -8.413032 | 8.703372 | -8.413032 | 8.703372
(3.0, 4.0, 3.0) | 4 | (3.0, 0.5, 3.5) | 48 | 0.6115267 | 0.6677005 | 4.986665 | -8.413032 | 8.703372 | -8.413032 | 8.703372
(3.0, 4.0, 3.0) | 4 | (3.0, -0.5, -3.5) | 48 | 0.6115267 | 0.6677005 | 4.986665 | -8.413032 | 8.703372 | -8.413032 | 8.703372
(3.0, 4.0, 3.0) | 4 | (-3.5, -3.0, 0.5) | 48 | 0.6115267 | 0.6677005 | 4.986665 | -8.413032 | 8.703372 | -8.413032 | 8.703372
(3.0, 4.0, 3.0) | 4 | (3.5, -3.0, -0.5) | 48 | 0.6115267 | 0.6677005 | 4.986665 | -8.413032 | 8.703372 | -8.413032 | 8.703372
(3.0, 4.0, 3.0) | 4 | (3.5, 3.0, 0.5) | 48 | 0.6115267 | 0.6677005 | 4.986665 | -8.413032 | 8.703372 | -8.413032 | 8.703372
(3.0, 4.0, 3.0) | 4 | (-3.5, 3.0, -0.5) | 48 | 0.6115267 | 0.6677005 | 4.986665 | -8.413032 | 8.703372 | -8.413032 | 8.703372
(3.0, 4.0, 3.0) | 4 | (0.5, -3.5, -3.0) | 48 | 0.6115267 | 0.6677005 | 4.986665 | -8.413032 | 8.703372 | -8.413032 | 8.703372
(3.0, 4.0, 3.0) | 4 | (-0.5, 3.5, -3.0) | 48 | 0.6115267 | 0.6677005 | 4.986665 | -8.413032 | 8.703372 | -8.413032 | 8.703372
(3.0, 4.0, 3.0) | 4 | (-0.5, -3.5, 3.0) | 48 | 0.6115267 | 0.6677005 | 4.986665 | -8.413032 | 8.703372 | -8.413032 | 8.703372
(3.0, 4.0, 3.0) | 4 | (0.5, 3.5, 3.0) | 48 | 0.6115267 | 0.6677005 | 4.986665 | -8.413032 | 8.703372 | -8.413032 | 8.703372
(-3.0, -4.0, -3.0) | 4 | (-3.0, -3.5, 0.5) | 48 | 0.6115267 | 0.6677005 | 4.986665 | -8.413032 | 8.703372 | -8.413032 | 8.703372
(-3.0, -4.0, -3.0) | 4 | (-3.0, 3.5, -0.5) | 48 | 0.6115267 | 0.6677005 | 4.986665 | -8.413032 | 8.703372 | -8.413032 | 8.703372
(-3.0, -4.0, -3.0) | 4 | (-3.0, -0.5, -3.5) | 48 | 0.6115267 | 0.6677005 | 4.986665 | -8.413032 | 8.703372 | -8.413032 | 8.703372
(-3.0, -4.0, -3.0) | 4 | (-3.0, 0.5, 3.5) | 48 | 0.6115267 | 0.6677005 | 4.986665 | -8.413032 | 8.703372 | -8.413032 | 8.703372
(-3.0, -4.0, -3.0) | 4 | (3.5, 3.0, -0.5) | 48 | 0.6115267 | 0.6677005 | 4.986665 | -8.413032 | 8.703372 | -8.413032 | 8.703372
(-3.0, -4.0, -3.0) | 4 | (-3.5, 3.0, 0.5) | 48 | 0.6115267 | 0.6677005 | 4.986665 | -8.413032 | 8.703372 | -8.413032 | 8.703372
(-3.0, -4.0, -3.0) | 4 | (-3.5, -3.0, -0.5) | 48 | 0.6115267 | 0.6677005 | 4.986665 | -8.413032 | 8.703372 | -8.413032 | 8.703372
(-3.0, -4.0, -3.0) | 4 | (3.5, -3.0, 0.5) | 48 | 0.6115267 | 0.6677005 | 4.986665 | -8.413032 | 8.703372 | -8.413032 | 8.703372
(-3.0, -4.0, -3.0) | 4 | (-0.5, 3.5, 3.0) | 48 | 0.6115267 | 0.6677005 | 4.986665 | -8.413032 | 8.703372 | -8.413032 | 8.703372
(-3.0, -4.0, -3.0) | 4 | (0.5, -3.5, 3.0) | 48 | 0.6115267 | 0.6677005 | 4.986665 | -8.413032 | 8.703372 | -8.413032 | 8.703372
(-3.0, -4.0, -3.0) | 4 | (0.5, 3.5, -3.0) | 48 | 0.6115267 | 0.6677005 | 4.986665 | -8.413032 | 8.703372 | -8.413032 | 8.703372
(-3.0, -4.0, -3.0) | 4 | (-0.5, -3.5, -3.0) | 48 | 0.6115267 | 0.6677005 | 4.986665 | -8.413032 | 8.703372 | -8.413032 | 8.703372
(3.0, -4.0, 3.0) | 4 | (3.0, -0.5, 3.5) | 48 | 0.6115267 | 0.6677005 | 4.986665 | -8.413032 | 8.703372 | -8.413032 | 8.703372
(3.0, -4.0, 3.0) | 4 | (3.0, 0.5, -3.5) | 48 | 0.6115267 | 0.6677005 | 4.986665 | -8.413032 | 8.703372 | -8.413032 | 8.703372
(3.0, -4.0, 3.0) | 4 | (3.0, -3.5, -0.5) | 48 | 0.6115267 | 0.6677005 | 4.986665 | -8.413032 | 8.703372 | -8.413032 | 8.703372
(3.0, -4.0, 3.0) | 4 | (3.0, 3.5, 0.5) | 48 | 0.6115267 | 0.6677005 | 4.986665 | -8.413032 | 8.703372 | -8.413032 | 8.703372
(3.0, -4.0, 3.0) | 4 | (0.5, -3.0, -3.5) | 48 | 0.6115267 | 0.6677005 | 4.986665 | -8.413032 | 8.703372 | -8.413032 | 8.703372
(3.0, -4.0, 3.0) | 4 | (-0.5, -3.0, 3.5) | 48 | 0.6115267 | 0.6677005 | 4.986665 | -8.413032 | 8.703372 | -8.413032 | 8.703372
(3.0, -4.0, 3.0) | 4 | (-0.5, 3.0, -3.5) | 48 | 0.6115267 | 0.6677005 | 4.986665 | -8.413032 | 8.703372 | -8.413032 | 8.703372
(3.0, -4.0, 3.0) | 4 | (0.5, 3.0, 3.5) | 48 | 0.6115267 | 0.6677005 | 4.986665 | -8.413032 | 8.703372 | -8.413032 | 8.703372
(3.0, -4.0, 3.0) | 4 | (-3.5, 0.5, -3.0) | 48 | 0.6115267 | 0.6677005 | 4.986665 | -8.413032 | 8.703372 | -8.413032 | 8.703372
(3.0, -4.0, 3.0) | 4 | (3.5, -0.5, -3.0) | 48 | 0.6115267 | 0.6677005 | 4.986665 | -8.413032 | 8.703372 | -8.413032 | 8.703372
(3.0, -4.0, 3.0) | 4 | (3.5, 0.5, 3.0) | 48 | 0.6115267 | 0.6677005 | 4.986665 | -8.413032 | 8.703372 | -8.413032 | 8.703372
(3.0, -4.0, 3.0) | 4 | (-3.5, -0.5, 3.0) | 48 | 0.6115267 | 0.6677005 | 4.986665 | -8.413032 | 8.703372 | -8.413032 | 8.703372
(-3.0, 4.0, -3.0) | 4 | (-3.0, 0.5, -3.5) | 48 | 0.6115267 | 0.6677005 | 4.986665 | -8.413032 | 8.703372 | -8.413032 | 8.703372
(-3.0, 4.0, -3.0) | 4 | (-3.0, -0.5, 3.5) | 48 | 0.6115267 | 0.6677005 | 4.986665 | -8.413032 | 8.703372 | -8.413032 | 8.703372
(-3.0, 4.0, -3.0) | 4 | (-3.0, 3.5, 0.5) | 48 | 0.6115267 | 0.6677005 | 4.986665 | -8.413032 | 8.703372 | -8.413032 | 8.703372
(-3.0, 4.0, -3.0) | 4 | (-3.0, -3.5, -0.5) | 48 | 0.6115267 | 0.6677005 | 4.986665 | -8.413032 | 8.703372 | -8.413032 | 8.703372
(-3.0, 4.0, -3.0) | 4 | (-0.5, 3.0, 3.5) | 48 | 0.6115267 | 0.6677005 | 4.986665 | -8.413032 | 8.703372 | -8.413032 | 8.703372
(-3.0, 4.0, -3.0) | 4 | (0.5, 3.0, -3.5) | 48 | 0.6115267 | 0.6677005 | 4.986665 | -8.413032 | 8.703372 | -8.413032 | 8.703372
(-3.0, 4.0, -3.0) | 4 | (0.5, -3.0, 3.5) | 48 | 0.6115267 | 0.6677005 | 4.986665 | -8.413032 | 8.703372 | -8.413032 | 8.703372
(-3.0, 4.0, -3.0) | 4 | (-0.5, -3.0, -3.5) | 48 | 0.6115267 | 0.6677005 | 4.986665 | -8.413032 | 8.703372 | -8.413032 | 8.703372
(-3.0, 4.0, -3.0) | 4 | (3.5, -0.5, 3.0) | 48 | 0.6115267 | 0.6677005 | 4.986665 | -8.413032 | 8.703372 | -8.413032 | 8.703372
(-3.0, 4.0, -3.0) | 4 | (-3.5, 0.5, 3.0) | 48 | 0.6115267 | 0.6677005 | 4.986665 | -8.413032 | 8.703372 | -8.413032 | 8.703372
(-3.0, 4.0, -3.0) | 4 | (-3.5, -0.5, -3.0) | 48 | 0.6115267 | 0.6677005 | 4.986665 | -8.413032 | 8.703372 | -8.413032 | 8.703372
(-3.0, 4.0, -3.0) | 4 | (3.5, 0.5, -3.0) | 48 | 0.6115267 | 0.6677005 | 4.986665 | -8.413032 | 8.703372 | -8.413032 | 8.703372
(-4.0, 4.0, 1.0) | 4 | (-4.0, 2.5, -1.5) | 48 | 0.6105922 | 0.6254865 | 11.94825 | -2.381231 | 20.85362 | -2.381231 | 20.85362
(-4.0, 4.0, 1.0) | 4 | (-4.0, -2.5, 1.5) | 48 | 0.6105922 | 0.6254865 | 11.94825 | -2.381231 | 20.85362 | -2.381231 | 20.85362
(-4.0, 4.0, 1.0) | 4 | (-4.0, 1.5, 2.5) | 48 | 0.6105922 | 0.6254865 | 11.94825 | -2.381231 | 20.85362 | -2.381231 | 20.85362
(-4.0, 4.0, 1.0) | 4 | (-4.0, -1.5, -2.5) | 48 | 0.6105922 | 0.6254865 | 11.94825 | -2.381231 | 20.85362 | -2.381231 | 20.85362
(-4.0, 4.0, 1.0) | 4 | (-2.5, 4.0, 1.5) | 48 | 0.6105922 | 0.6254865 | 11.94825 | -2.381231 | 20.85362 | -2.381231 | 20.85362
(-4.0, 4.0, 1.0) | 4 | (2.5, 4.0, -1.5) | 48 | 0.6105922 | 0.6254865 | 11.94825 | -2.381231 | 20.85362 | -2.381231 | 20.85362
(-4.0, 4.0, 1.0) | 4 | (2.5, -4.0, 1.5) | 48 | 0.6105922 | 0.6254865 | 11.94825 | -2.381231 | 20.85362 | -2.381231 | 20.85362
(-4.0, 4.0, 1.0) | 4 | (-2.5, -4.0, -1.5) | 48 | 0.6105922 | 0.6254865 | 11.94825 | -2.381231 | 20.85362 | -2.381231 | 20.85362
(-4.0, 4.0, 1.0) | 4 | (1.5, -2.5, 4.0) | 48 | 0.6105922 | 0.6254865 | 11.94825 | -2.381231 | 20.85362 | -2.381231 | 20.85362
(-4.0, 4.0, 1.0) | 4 | (-1.5, 2.5, 4.0) | 48 | 0.6105922 | 0.6254865 | 11.94825 | -2.381231 | 20.85362 | -2.381231 | 20.85362
(-4.0, 4.0, 1.0) | 4 | (-1.5, -2.5, -4.0) | 48 | 0.6105922 | 0.6254865 | 11.94825 | -2.381231 | 20.85362 | -2.381231 | 20.85362
(-4.0, 4.0, 1.0) | 4 | (1.5, 2.5, -4.0) | 48 | 0.6105922 | 0.6254865 | 11.94825 | -2.381231 | 20.85362 | -2.381231 | 20.85362
(4.0, -4.0, -1.0) | 4 | (4.0, -2.5, 1.5) | 48 | 0.6105922 | 0.6254865 | 11.94825 | -2.381231 | 20.85362 | -2.381231 | 20.85362
(4.0, -4.0, -1.0) | 4 | (4.0, 2.5, -1.5) | 48 | 0.6105922 | 0.6254865 | 11.94825 | -2.381231 | 20.85362 | -2.381231 | 20.85362
(4.0, -4.0, -1.0) | 4 | (4.0, -1.5, -2.5) | 48 | 0.6105922 | 0.6254865 | 11.94825 | -2.381231 | 20.85362 | -2.381231 | 20.85362
(4.0, -4.0, -1.0) | 4 | (4.0, 1.5, 2.5) | 48 | 0.6105922 | 0.6254865 | 11.94825 | -2.381231 | 20.85362 | -2.381231 | 20.85362
(4.0, -4.0, -1.0) | 4 | (2.5, -4.0, -1.5) | 48 | 0.6105922 | 0.6254865 | 11.94825 | -2.381231 | 20.85362 | -2.381231 | 20.85362
(4.0, -4.0, -1.0) | 4 | (-2.5, -4.0, 1.5) | 48 | 0.6105922 | 0.6254865 | 11.94825 | -2.381231 | 20.85362 | -2.381231 | 20.85362
(4.0, -4.0, -1.0) | 4 | (-2.5, 4.0, -1.5) | 48 | 0.6105922 | 0.6254865 | 11.94825 | -2.381231 | 20.85362 | -2.381231 | 20.85362
(4.0, -4.0, -1.0) | 4 | (2.5, 4.0, 1.5) | 48 | 0.6105922 | 0.6254865 | 11.94825 | -2.381231 | 20.85362 | -2.381231 | 20.85362
(4.0, -4.0, -1.0) | 4 | (-1.5, 2.5, -4.0) | 48 | 0.6105922 | 0.6254865 | 11.94825 | -2.381231 | 20.85362 | -2.381231 | 20.85362
(4.0, -4.0, -1.0) | 4 | (1.5, -2.5, -4.0) | 48 | 0.6105922 | 0.6254865 | 11.94825 | -2.381231 | 20.85362 | -2.381231 | 20.85362
(4.0, -4.0, -1.0) | 4 | (1.5, 2.5, 4.0) | 48 | 0.6105922 | 0.6254865 | 11.94825 | -2.381231 | 20.85362 | -2.381231 | 20.85362
(4.0, -4.0, -1.0) | 4 | (-1.5, -2.5, 4.0) | 48 | 0.6105922 | 0.6254865 | 11.94825 | -2.381231 | 20.85362 | -2.381231 | 20.85362
(-4.0, -4.0, 1.0) | 4 | (-4.0, -1.5, 2.5) | 48 | 0.6105922 | 0.6254865 | 11.94825 | -2.381231 | 20.85362 | -2.381231 | 20.85362
(-4.0, -4.0, 1.0) | 4 | (-4.0, 1.5, -2.5) | 48 | 0.6105922 | 0.6254865 | 11.94825 | -2.381231 | 20.85362 | -2.381231 | 20.85362
(-4.0, -4.0, 1.0) | 4 | (-4.0, -2.5, -1.5) | 48 | 0.6105922 | 0.6254865 | 11.94825 | -2.381231 | 20.85362 | -2.381231 | 20.85362
(-4.0, -4.0, 1.0) | 4 | (-4.0, 2.5, 1.5) | 48 | 0.6105922 | 0.6254865 | 11.94825 | -2.381231 | 20.85362 | -2.381231 | 20.85362
(-4.0, -4.0, 1.0) | 4 | (1.5, 4.0, -2.5) | 48 | 0.6105922 | 0.6254865 | 11.94825 | -2.381231 | 20.85362 | -2.381231 | 20.85362
(-4.0, -4.0, 1.0) | 4 | (-1.5, 4.0, 2.5) | 48 | 0.6105922 | 0.6254865 | 11.94825 | -2.381231 | 20.85362 | -2.381231 | 20.85362
(-4.0, -4.0, 1.0) | 4 | (-1.5, -4.0, -2.5) | 48 | 0.6105922 | 0.6254865 | 11.94825 | -2.381231 | 20.85362 | -2.381231 | 20.85362
(-4.0, -4.0, 1.0) | 4 | (1.5, -4.0, 2.5) | 48 | 0.6105922 | 0.6254865 | 11.94825 | -2.381231 | 20.85362 | -2.381231 | 20.85362
(-4.0, -4.0, 1.0) | 4 | (-2.5, 1.5, 4.0) | 48 | 0.6105922 | 0.6254865 | 11.94825 | -2.381231 | 20.85362 | -2.381231 | 20.85362
(-4.0, -4.0, 1.0) | 4 | (2.5, -1.5, 4.0) | 48 | 0.6105922 | 0.6254865 | 11.94825 | -2.381231 | 20.85362 | -2.381231 | 20.85362
(-4.0, -4.0, 1.0) | 4 | (2.5, 1.5, -4.0) | 48 | 0.6105922 | 0.6254865 | 11.94825 | -2.381231 | 20.85362 | -2.381231 | 20.85362
(-4.0, -4.0, 1.0) | 4 | (-2.5, -1.5, -4.0) | 48 | 0.6105922 | 0.6254865 | 11.94825 | -2.381231 | 20.85362 | -2.381231 | 20.85362
(4.0, 4.0, -1.0) | 4 | (4.0, 1.5, -2.5) | 48 | 0.6105922 | 0.6254865 | 11.94825 | -2.381231 | 20.85362 | -2.381231 | 20.85362
(4.0, 4.0, -1.0) | 4 | (4.0, -1.5, 2.5) | 48 | 0.6105922 | 0.6254865 | 11.94825 | -2.381231 | 20.85362 | -2.381231 | 20.85362
(4.0, 4.0, -1.0) | 4 | (4.0, 2.5, 1.5) | 48 | 0.6105922 | 0.6254865 | 11.94825 | -2.381231 | 20.85362 | -2.381231 | 20.85362
(4.0, 4.0, -1.0) | 4 | (4.0, -2.5, -1.5) | 48 | 0.6105922 | 0.6254865 | 11.94825 | -2.381231 | 20.85362 | -2.381231 | 20.85362
(4.0, 4.0, -1.0) | 4 | (-1.5, -4.0, 2.5) | 48 | 0.6105922 | 0.6254865 | 11.94825 | -2.381231 | 20.85362 | -2.381231 | 20.85362
(4.0, 4.0, -1.0) | 4 | (1.5, -4.0, -2.5) | 48 | 0.6105922 | 0.6254865 | 11.94825 | -2.381231 | 20.85362 | -2.381231 | 20.85362
(4.0, 4.0, -1.0) | 4 | (1.5, 4.0, 2.5) | 48 | 0.6105922 | 0.6254865 | 11.94825 | -2.381231 | 20.85362 | -2.381231 | 20.85362
(4.0, 4.0, -1.0) | 4 | (-1.5, 4.0, -2.5) | 48 | 0.6105922 | 0.6254865 | 11.94825 | -2.381231 | 20.85362 | -2.381231 | 20.85362
(4.0, 4.0, -1.0) | 4 | (2.5, -1.5, -4.0) | 48 | 0.6105922 | 0.6254865 | 11.94825 | -2.381231 | 20.85362 | -2.381231 | 20.85362
(4.0, 4.0, -1.0) | 4 | (-2.5, 1.5, -4.0) | 48 | 0.6105922 | 0.6254865 | 11.94825 | -2.381231 | 20.85362 | -2.381231 | 20.85362
(4.0, 4.0, -1.0) | 4 | (-2.5, -1.5, 4.0) | 48 | 0.6105922 | 0.6254865 | 11.94825 | -2.381231 | 20.85362 | -2.381231 | 20.85362
(4.0, 4.0, -1.0) | 4 | (2.5, 1.5, 4.0) | 48 | 0.6105922 | 0.6254865 | 11.94825 | -2.381231 | 20.85362 | -2.381231 | 20.85362
(4.0, -4.0, -2.0) | 4 | (4.0, -3.0, 1.0) | 48 | 0.6105188 | 0.6071756 | 12.46749 | 0.5506163 | 21.75987 | 0.5506163 | 21.75987
(4.0, -4.0, -2.0) | 4 | (4.0, 3.0, -1.0) | 48 | 0.6105188 | 0.6071756 | 12.46749 | 0.5506163 | 21.75987 | 0.5506163 | 21.75987
(4.0, -4.0, -2.0) | 4 | (4.0, -1.0, -3.0) | 48 | 0.6105188 | 0.6071756 | 12.46749 | 0.5506163 | 21.75987 | 0.5506163 | 21.75987
(4.0, -4.0, -2.0) | 4 | (4.0, 1.0, 3.0) | 48 | 0.6105188 | 0.6071756 | 12.46749 | 0.5506163 | 21.75987 | 0.5506163 | 21.75987
(4.0, -4.0, -2.0) | 4 | (3.0, -4.0, -1.0) | 48 | 0.6105188 | 0.6071756 | 12.46749 | 0.5506163 | 21.75987 | 0.5506163 | 21.75987
(4.0, -4.0, -2.0) | 4 | (-3.0, -4.0, 1.0) | 48 | 0.6105188 | 0.6071756 | 12.46749 | 0.5506163 | 21.75987 | 0.5506163 | 21.75987
(4.0, -4.0, -2.0) | 4 | (-3.0, 4.0, -1.0) | 48 | 0.6105188 | 0.6071756 | 12.46749 | 0.5506163 | 21.75987 | 0.5506163 | 21.75987
(4.0, -4.0, -2.0) | 4 | (3.0, 4.0, 1.0) | 48 | 0.6105188 | 0.6071756 | 12.46749 | 0.5506163 | 21.75987 | 0.5506163 | 21.75987
(4.0, -4.0, -2.0) | 4 | (-1.0, 3.0, -4.0) | 48 | 0.6105188 | 0.6071756 | 12.46749 | 0.5506163 | 21.75987 | 0.5506163 | 21.75987
(4.0, -4.0, -2.0) | 4 | (1.0, -3.0, -4.0) | 48 | 0.6105188 | 0.6071756 | 12.46749 | 0.5506163 | 21.75987 | 0.5506163 | 21.75987
(4.0, -4.0, -2.0) | 4 | (1.0, 3.0, 4.0) | 48 | 0.6105188 | 0.6071756 | 12.46749 | 0.5506163 | 21.75987 | 0.5506163 | 21.75987
(4.0, -4.0, -2.0) | 4 | (-1.0, -3.0, 4.0) | 48 | 0.6105188 | 0.6071756 | 12.46749 | 0.5506163 | 21.75987 | 0.5506163 | 21.75987
(-4.0, 4.0, 2.0) | 4 | (-4.0, 3.0, -1.0) | 48 | 0.6105188 | 0.6071756 | 12.46749 | 0.5506163 | 21.75987 | 0.5506163 | 21.75987
(-4.0, 4.0, 2.0) | 4 | (-4.0, -3.0, 1.0) | 48 | 0.6105188 | 0.6071756 | 12.46749 | 0.5506163 | 21.75987 | 0.5506163 | 21.75987
(-4.0, 4.0, 2.0) | 4 | (-4.0, 1.0, 3.0) | 48 | 0.6105188 | 0.6071756 | 12.46749 | 0.5506163 | 21.75987 | 0.5506163 | 21.75987
(-4.0, 4.0, 2.0) | 4 | (-4.0, -1.0, -3.0) | 48 | 0.6105188 | 0.6071756 | 12.46749 | 0.5506163 | 21.75987 | 0.5506163 | 21.75987
(-4.0, 4.0, 2.0) | 4 | (-3.0, 4.0, 1.0) | 48 | 0.6105188 | 0.6071756 | 12.46749 | 0.5506163 | 21.75987 | 0.5506163 | 21.75987
(-4.0, 4.0, 2.0) | 4 | (3.0, 4.0, -1.0) | 48 | 0.6105188 | 0.6071756 | 12.46749 | 0.5506163 | 21.75987 | 0.5506163 | 21.75987
(-4.0, 4.0, 2.0) | 4 | (3.0, -4.0, 1.0) | 48 | 0.6105188 | 0.6071756 | 12.46749 | 0.5506163 | 21.75987 | 0.5506163 | 21.75987
(-4.0, 4.0, 2.0) | 4 | (-3.0, -4.0, -1.0) | 48 | 0.6105188 | 0.6071756 | 12.46749 | 0.5506163 | 21.75987 | 0.5506163 | 21.75987
(-4.0, 4.0, 2.0) | 4 | (1.0, -3.0, 4.0) | 48 | 0.6105188 | 0.6071756 | 12.46749 | 0.5506163 | 21.75987 | 0.5506163 | 21.75987
(-4.0, 4.0, 2.0) | 4 | (-1.0, 3.0, 4.0) | 48 | 0.6105188 | 0.6071756 | 12.46749 | 0.5506163 | 21.75987 | 0.5506163 | 21.75987
(-4.0, 4.0, 2.0) | 4 | (-1.0, -3.0, -4.0) | 48 | 0.6105188 | 0.6071756 | 12.46749 | 0.5506163 | 21.75987 | 0.5506163 | 21.75987
(-4.0, 4.0, 2.0) | 4 | (1.0, 3.0, -4.0) | 48 | 0.6105188 | 0.6071756 | 12.46749 | 0.5506163 | 21.75987 | 0.5506163 | 21.75987
(-4.0, -4.0, 2.0) | 4 | (-4.0, -1.0, 3.0) | 48 | 0.6105188 | 0.6071756 | 12.46749 | 0.5506163 | 21.75987 | 0.5506163 | 21.75987
(-4.0, -4.0, 2.0) | 4 | (-4.0, 1.0, -3.0) | 48 | 0.6105188 | 0.6071756 | 12.46749 | 0.5506163 | 21.75987 | 0.5506163 | 21.75987
(-4.0, -4.0, 2.0) | 4 | (-4.0, -3.0, -1.0) | 48 | 0.6105188 | 0.6071756 | 12.46749 | 0.5506163 | 21.75987 | 0.5506163 | 21.75987
(-4.0, -4.0, 2.0) | 4 | (-4.0, 3.0, 1.0) | 48 | 0.6105188 | 0.6071756 | 12.46749 | 0.5506163 | 21.75987 | 0.5506163 | 21.75987
(-4.0, -4.0, 2.0) | 4 | (1.0, 4.0, -3.0) | 48 | 0.6105188 | 0.6071756 | 12.46749 | 0.5506163 | 21.75987 | 0.5506163 | 21.75987
(-4.0, -4.0, 2.0) | 4 | (-1.0, 4.0, 3.0) | 48 | 0.6105188 | 0.6071756 | 12.46749 | 0.5506163 | 21.75987 | 0.5506163 | 21.75987
(-4.0, -4.0, 2.0) | 4 | (-1.0, -4.0, -3.0) | 48 | 0.6105188 | 0.6071756 | 12.46749 | 0.5506163 | 21.75987 | 0.5506163 | 21.75987
(-4.0, -4.0, 2.0) | 4 | (1.0, -4.0, 3.0) | 48 | 0.6105188 | 0.6071756 | 12.46749 | 0.5506163 | 21.75987 | 0.5506163 | 21.75987
(-4.0, -4.0, 2.0) | 4 | (-3.0, 1.0, 4.0) | 48 | 0.6105188 | 0.6071756 | 12.46749 | 0.5506163 | 21.75987 | 0.5506163 | 21.75987
(-4.0, -4.0, 2.0) | 4 | (3.0, -1.0, 4.0) | 48 | 0.6105188 | 0.6071756 | 12.46749 | 0.5506163 | 21.75987 | 0.5506163 | 21.75987
(-4.0, -4.0, 2.0) | 4 | (3.0, 1.0, -4.0) | 48 | 0.6105188 | 0.6071756 | 12.46749 | 0.5506163 | 21.75987 | 0.5506163 | 21.75987
(-4.0, -4.0, 2.0) | 4 | (-3.0, -1.0, -4.0) | 48 | 0.6105188 | 0.6071756 | 12.46749 | 0.5506163 | 21.75987 | 0.5506163 | 21.75987
(4.0, 4.0, -2.0) | 4 | (4.0, 1.0, -3.0) | 48 | 0.6105188 | 0.6071756 | 12.46749 | 0.5506163 | 21.75987 | 0.5506163 | 21.75987
(4.0, 4.0, -2.0) | 4 | (4.0, -1.0, 3.0) | 48 | 0.6105188 | 0.6071756 | 12.46749 | 0.5506163 | 21.75987 | 0.5506163 | 21.75987
(4.0, 4.0, -2.0) | 4 | (4.0, 3.0, 1.0) | 48 | 0.6105188 | 0.6071756 | 12.46749 | 0.5506163 | 21.75987 | 0.5506163 | 21.75987
(4.0, 4.0, -2.0) | 4 | (4.0, -3.0, -1.0) | 48 | 0.6105188 | 0.6071756 | 12.46749 | 0.5506163 | 21.75987 | 0.5506163 | 21.75987
(4.0, 4.0, -2.0) | 4 | (-1.0, -4.0, 3.0) | 48 | 0.6105188 | 0.6071756 | 12.46749 | 0.5506163 | 21.75987 | 0.5506163 | 21.75987
(4.0, 4.0, -2.0) | 4 | (1.0, -4.0, -3.0) | 48 | 0.6105188 | 0.6071756 | 12.46749 | 0.5506163 | 21.75987 | 0.5506163 | 21.75987
(4.0, 4.0, -2.0) | 4 | (1.0, 4.0, 3.0) | 48 | 0.6105188 | 0.6071756 | 12.46749 | 0.5506163 | 21.75987 | 0.5506163 | 21.75987
(4.0, 4.0, -2.0) | 4 | (-1.0, 4.0, -3.0) | 48 | 0.6105188 | 0.6071756 | 12.46749 | 0.5506163 | 21.75987 | 0.5506163 | 21.75987
(4.0, 4.0, -2.0) | 4 | (3.0, -1.0, -4.0) | 48 | 0.6105188 | 0.6071756 | 12.46749 | 0.5506163 | 21.75987 | 0.5506163 | 21.75987
(4.0, 4.0, -2.0) | 4 | (-3.0, 1.0, -4.0) | 48 | 0.6105188 | 0.6071756 | 12.46749 | 0.5506163 | 21.75987 | 0.5506163 | 21.75987
(4.0, 4.0, -2.0) | 4 | (-3.0, -1.0, 4.0) | 48 | 0.6105188 | 0.6071756 | 12.46749 | 0.5506163 | 21.75987 | 0.5506163 | 21.75987
(4.0, 4.0, -2.0) | 4 | (3.0, 1.0, 4.0) | 48 | 0.6105188 | 0.6071756 | 12.46749 | 0.5506163 | 21.75987 | 0.5506163 | 21.75987
(4.0, -4.0, 0.0) | 4 | (4.0, -2.0, 2.0) | 24 | 0.6008358 | 0.6319684 | 10.98849 | -4.926278 | 19.17853 | -4.926278 | 19.17853
(4.0, -4.0, 0.0) | 4 | (4.0, 2.0, -2.0) | 24 | 0.6008358 | 0.6319684 | 10.98849 | -4.926278 | 19.17853 | -4.926278 | 19.17853
(4.0, -4.0, 0.0) | 4 | (4.0, -2.0, -2.0) | 24 | 0.6008358 | 0.6319684 | 10.98849 | -4.926278 | 19.17853 | -4.926278 | 19.17853
(4.0, -4.0, 0.0) | 4 | (4.0, 2.0, 2.0) | 24 | 0.6008358 | 0.6319684 | 10.98849 | -4.926278 | 19.17853 | -4.926278 | 19.17853
(4.0, -4.0, 0.0) | 4 | (2.0, -4.0, -2.0) | 24 | 0.6008358 | 0.6319684 | 10.98849 | -4.926278 | 19.17853 | -4.926278 | 19.17853
(4.0, -4.0, 0.0) | 4 | (-2.0, -4.0, 2.0) | 24 | 0.6008358 | 0.6319684 | 10.98849 | -4.926278 | 19.17853 | -4.926278 | 19.17853
(4.0, -4.0, 0.0) | 4 | (-2.0, 4.0, -2.0) | 24 | 0.6008358 | 0.6319684 | 10.98849 | -4.926278 | 19.17853 | -4.926278 | 19.17853
(4.0, -4.0, 0.0) | 4 | (2.0, 4.0, 2.0) | 24 | 0.6008358 | 0.6319684 | 10.98849 | -4.926278 | 19.17853 | -4.926278 | 19.17853
(4.0, -4.0, 0.0) | 4 | (-2.0, 2.0, -4.0) | 24 | 0.6008358 | 0.6319684 | 10.98849 | -4.926278 | 19.17853 | -4.926278 | 19.17853
(4.0, -4.0, 0.0) | 4 | (2.0, -2.0, -4.0) | 24 | 0.6008358 | 0.6319684 | 10.98849 | -4.926278 | 19.17853 | -4.926278 | 19.17853
(4.0, -4.0, 0.0) | 4 | (2.0, 2.0, 4.0) | 24 | 0.6008358 | 0.6319684 | 10.98849 | -4.926278 | 19.17853 | -4.926278 | 19.17853
(4.0, -4.0, 0.0) | 4 | (-2.0, -2.0, 4.0) | 24 | 0.6008358 | 0.6319684 | 10.98849 | -4.926278 | 19.17853 | -4.926278 | 19.17853
(-4.0, 4.0, 0.0) | 4 | (-4.0, 2.0, -2.0) | 24 | 0.6008358 | 0.6319684 | 10.98849 | -4.926278 | 19.17853 | -4.926278 | 19.17853
(-4.0, 4.0, 0.0) | 4 | (-4.0, -2.0, 2.0) | 24 | 0.6008358 | 0.6319684 | 10.98849 | -4.926278 | 19.17853 | -4.926278 | 19.17853
(-4.0, 4.0, 0.0) | 4 | (-4.0, 2.0, 2.0) | 24 | 0.6008358 | 0.6319684 | 10.98849 | -4.926278 | 19.17853 | -4.926278 | 19.17853
(-4.0, 4.0, 0.0) | 4 | (-4.0, -2.0, -2.0) | 24 | 0.6008358 | 0.6319684 | 10.98849 | -4.926278 | 19.17853 | -4.926278 | 19.17853
(-4.0, 4.0, 0.0) | 4 | (-2.0, 4.0, 2.0) | 24 | 0.6008358 | 0.6319684 | 10.98849 | -4.926278 | 19.17853 | -4.926278 | 19.17853
(-4.0, 4.0, 0.0) | 4 | (2.0, 4.0, -2.0) | 24 | 0.6008358 | 0.6319684 | 10.98849 | -4.926278 | 19.17853 | -4.926278 | 19.17853
(-4.0, 4.0, 0.0) | 4 | (2.0, -4.0, 2.0) | 24 | 0.6008358 | 0.6319684 | 10.98849 | -4.926278 | 19.17853 | -4.926278 | 19.17853
(-4.0, 4.0, 0.0) | 4 | (-2.0, -4.0, -2.0) | 24 | 0.6008358 | 0.6319684 | 10.98849 | -4.926278 | 19.17853 | -4.926278 | 19.17853
(-4.0, 4.0, 0.0) | 4 | (2.0, -2.0, 4.0) | 24 | 0.6008358 | 0.6319684 | 10.98849 | -4.926278 | 19.17853 | -4.926278 | 19.17853
(-4.0, 4.0, 0.0) | 4 | (-2.0, 2.0, 4.0) | 24 | 0.6008358 | 0.6319684 | 10.98849 | -4.926278 | 19.17853 | -4.926278 | 19.17853
(-4.0, 4.0, 0.0) | 4 | (-2.0, -2.0, -4.0) | 24 | 0.6008358 | 0.6319684 | 10.98849 | -4.926278 | 19.17853 | -4.926278 | 19.17853
(-4.0, 4.0, 0.0) | 4 | (2.0, 2.0, -4.0) | 24 | 0.6008358 | 0.6319684 | 10.98849 | -4.926278 | 19.17853 | -4.926278 | 19.17853
(4.0, 4.0, 0.0) | 4 | (4.0, 2.0, -2.0) | 24 | 0.6008358 | 0.6319684 | 10.98849 | -4.926278 | 19.17853 | -4.926278 | 19.17853
(4.0, 4.0, 0.0) | 4 | (4.0, -2.0, 2.0) | 24 | 0.6008358 | 0.6319684 | 10.98849 | -4.926278 | 19.17853 | -4.926278 | 19.17853
(4.0, 4.0, 0.0) | 4 | (4.0, 2.0, 2.0) | 24 | 0.6008358 | 0.6319684 | 10.98849 | -4.926278 | 19.17853 | -4.926278 | 19.17853
(4.0, 4.0, 0.0) | 4 | (4.0, -2.0, -2.0) | 24 | 0.6008358 | 0.6319684 | 10.98849 | -4.926278 | 19.17853 | -4.926278 | 19.17853
(4.0, 4.0, 0.0) | 4 | (-2.0, -4.0, 2.0) | 24 | 0.6008358 | 0.6319684 | 10.98849 | -4.926278 | 19.17853 | -4.926278 | 19.17853
(4.0, 4.0, 0.0) | 4 | (2.0, -4.0, -2.0) | 24 | 0.6008358 | 0.6319684 | 10.98849 | -4.926278 | 19.17853 | -4.926278 | 19.17853
(4.0, 4.0, 0.0) | 4 | (2.0, 4.0, 2.0) | 24 | 0.6008358 | 0.6319684 | 10.98849 | -4.926278 | 19.17853 | -4.926278 | 19.17853
(4.0, 4.0, 0.0) | 4 | (-2.0, 4.0, -2.0) | 24 | 0.6008358 | 0.6319684 | 10.98849 | -4.926278 | 19.17853 | -4.926278 | 19.17853
(4.0, 4.0, 0.0) | 4 | (2.0, -2.0, -4.0) | 24 | 0.6008358 | 0.6319684 | 10.98849 | -4.926278 | 19.17853 | -4.926278 | 19.17853
(4.0, 4.0, 0.0) | 4 | (-2.0, 2.0, -4.0) | 24 | 0.6008358 | 0.6319684 | 10.98849 | -4.926278 | 19.17853 | -4.926278 | 19.17853
(4.0, 4.0, 0.0) | 4 | (-2.0, -2.0, 4.0) | 24 | 0.6008358 | 0.6319684 | 10.98849 | -4.926278 | 19.17853 | -4.926278 | 19.17853
(4.0, 4.0, 0.0) | 4 | (2.0, 2.0, 4.0) | 24 | 0.6008358 | 0.6319684 | 10.98849 | -4.926278 | 19.17853 | -4.926278 | 19.17853
(-4.0, -4.0, 0.0) | 4 | (-4.0, -2.0, 2.0) | 24 | 0.6008358 | 0.6319684 | 10.98849 | -4.926278 | 19.17853 | -4.926278 | 19.17853
(-4.0, -4.0, 0.0) | 4 | (-4.0, 2.0, -2.0) | 24 | 0.6008358 | 0.6319684 | 10.98849 | -4.926278 | 19.17853 | -4.926278 | 19.17853
(-4.0, -4.0, 0.0) | 4 | (-4.0, -2.0, -2.0) | 24 | 0.6008358 | 0.6319684 | 10.98849 | -4.926278 | 19.17853 | -4.926278 | 19.17853
(-4.0, -4.0, 0.0) | 4 | (-4.0, 2.0, 2.0) | 24 | 0.6008358 | 0.6319684 | 10.98849 | -4.926278 | 19.17853 | -4.926278 | 19.17853
(-4.0, -4.0, 0.0) | 4 | (2.0, 4.0, -2.0) | 24 | 0.6008358 | 0.6319684 | 10.98849 | -4.926278 | 19.17853 | -4.926278 | 19.17853
(-4.0, -4.0, 0.0) | 4 | (-2.0, 4.0, 2.0) | 24 | 0.6008358 | 0.6319684 | 10.98849 | -4.926278 | 19.17853 | -4.926278 | 19.17853
(-4.0, -4.0, 0.0) | 4 | (-2.0, -4.0, -2.0) | 24 | 0.6008358 | 0.6319684 | 10.98849 | -4.926278 | 19.17853 | -4.926278 | 19.17853
(-4.0, -4.0, 0.0) | 4 | (2.0, -4.0, 2.0) | 24 | 0.6008358 | 0.6319684 | 10.98849 | -4.926278 | 19.17853 | -4.926278 | 19.17853
(-4.0, -4.0, 0.0) | 4 | (-2.0, 2.0, 4.0) | 24 | 0.6008358 | 0.6319684 | 10.98849 | -4.926278 | 19.17853 | -4.926278 | 19.17853
(-4.0, -4.0, 0.0) | 4 | (2.0, -2.0, 4.0) | 24 | 0.6008358 | 0.6319684 | 10.98849 | -4.926278 | 19.17853 | -4.926278 | 19.17853
(-4.0, -4.0, 0.0) | 4 | (2.0, 2.0, -4.0) | 24 | 0.6008358 | 0.6319684 | 10.98849 | -4.926278 | 19.17853 | -4.926278 | 19.17853
(-4.0, -4.0, 0.0) | 4 | (-2.0, -2.0, -4.0) | 24 | 0.6008358 | 0.6319684 | 10.98849 | -4.926278 | 19.17853 | -4.926278 | 19.17853
(4.0, -4.0, -3.0) | 4 | (4.0, -3.5, 0.5) | 48 | 0.6006261 | 0.5799339 | 12.53071 | 3.568013 | 21.87022 | 3.568013 | 21.87022
(4.0, -4.0, -3.0) | 4 | (4.0, 3.5, -0.5) | 48 | 0.6006261 | 0.5799339 | 12.53071 | 3.568013 | 21.87022 | 3.568013 | 21.87022
(4.0, -4.0, -3.0) | 4 | (4.0, -0.5, -3.5) | 48 | 0.6006261 | 0.5799339 | 12.53071 | 3.568013 | 21.87022 | 3.568013 | 21.87022
(4.0, -4.0, -3.0) | 4 | (4.0, 0.5, 3.5) | 48 | 0.6006261 | 0.5799339 | 12.53071 | 3.568013 | 21.87022 | 3.568013 | 21.87022
(4.0, -4.0, -3.0) | 4 | (3.5, -4.0, -0.5) | 48 | 0.6006261 | 0.5799339 | 12.53071 | 3.568013 | 21.87022 | 3.568013 | 21.87022
(4.0, -4.0, -3.0) | 4 | (-3.5, -4.0, 0.5) | 48 | 0.6006261 | 0.5799339 | 12.53071 | 3.568013 | 21.87022 | 3.568013 | 21.87022
(4.0, -4.0, -3.0) | 4 | (-3.5, 4.0, -0.5) | 48 | 0.6006261 | 0.5799339 | 12.53071 | 3.568013 | 21.87022 | 3.568013 | 21.87022
(4.0, -4.0, -3.0) | 4 | (3.5, 4.0, 0.5) | 48 | 0.6006261 | 0.5799339 | 12.53071 | 3.568013 | 21.87022 | 3.568013 | 21.87022
(4.0, -4.0, -3.0) | 4 | (-0.5, 3.5, -4.0) | 48 | 0.6006261 | 0.5799339 | 12.53071 | 3.568013 | 21.87022 | 3.568013 | 21.87022
(4.0, -4.0, -3.0) | 4 | (0.5, -3.5, -4.0) | 48 | 0.6006261 | 0.5799339 | 12.53071 | 3.568013 | 21.87022 | 3.568013 | 21.87022
(4.0, -4.0, -3.0) | 4 | (0.5, 3.5, 4.0) | 48 | 0.6006261 | 0.5799339 | 12.53071 | 3.568013 | 21.87022 | 3.568013 | 21.87022
(4.0, -4.0, -3.0) | 4 | (-0.5, -3.5, 4.0) | 48 | 0.6006261 | 0.5799339 | 12.53071 | 3.568013 | 21.87022 | 3.568013 | 21.87022
(-4.0, 4.0, 3.0) | 4 | (-4.0, 3.5, -0.5) | 48 | 0.6006261 | 0.5799339 | 12.53071 | 3.568013 | 21.87022 | 3.568013 | 21.87022
(-4.0, 4.0, 3.0) | 4 | (-4.0, -3.5, 0.5) | 48 | 0.6006261 | 0.5799339 | 12.53071 | 3.568013 | 21.87022 | 3.568013 | 21.87022
(-4.0, 4.0, 3.0) | 4 | (-4.0, 0.5, 3.5) | 48 | 0.6006261 | 0.5799339 | 12.53071 | 3.568013 | 21.87022 | 3.568013 | 21.87022
(-4.0, 4.0, 3.0) | 4 | (-4.0, -0.5, -3.5) | 48 | 0.6006261 | 0.5799339 | 12.53071 | 3.568013 | 21.87022 | 3.568013 | 21.87022
(-4.0, 4.0, 3.0) | 4 | (-3.5, 4.0, 0.5) | 48 | 0.6006261 | 0.5799339 | 12.53071 | 3.568013 | 21.87022 | 3.568013 | 21.87022
(-4.0, 4.0, 3.0) | 4 | (3.5, 4.0, -0.5) | 48 | 0.6006261 | 0.5799339 | 12.53071 | 3.568013 | 21.87022 | 3.568013 | 21.87022
(-4.0, 4.0, 3.0) | 4 | (3.5, -4.0, 0.5) | 48 | 0.6006261 | 0.5799339 | 12.53071 | 3.568013 | 21.87022 | 3.568013 | 21.87022
(-4.0, 4.0, 3.0) | 4 | (-3.5, -4.0, -0.5) | 48 | 0.6006261 | 0.5799339 | 12.53071 | 3.568013 | 21.87022 | 3.568013 | 21.87022
(-4.0, 4.0, 3.0) | 4 | (0.5, -3.5, 4.0) | 48 | 0.6006261 | 0.5799339 | 12.53071 | 3.568013 | 21.87022 | 3.568013 | 21.87022
(-4.0, 4.0, 3.0) | 4 | (-0.5, 3.5, 4.0) | 48 | 0.6006261 | 0.5799339 | 12.53071 | 3.568013 | 21.87022 | 3.568013 | 21.87022
(-4.0, 4.0, 3.0) | 4 | (-0.5, -3.5, -4.0) | 48 | 0.6006261 | 0.5799339 | 12.53071 | 3.568013 | 21.87022 | 3.568013 | 21.87022
(-4.0, 4.0, 3.0) | 4 | (0.5, 3.5, -4.0) | 48 | 0.6006261 | 0.5799339 | 12.53071 | 3.568013 | 21.87022 | 3.568013 | 21.87022
(-4.0, -4.0, 3.0) | 4 | (-4.0, -0.5, 3.5) | 48 | 0.6006261 | 0.5799339 | 12.53071 | 3.568013 | 21.87022 | 3.568013 | 21.87022
(-4.0, -4.0, 3.0) | 4 | (-4.0, 0.5, -3.5) | 48 | 0.6006261 | 0.5799339 | 12.53071 | 3.568013 | 21.87022 | 3.568013 | 21.87022
(-4.0, -4.0, 3.0) | 4 | (-4.0, -3.5, -0.5) | 48 | 0.6006261 | 0.5799339 | 12.53071 | 3.568013 | 21.87022 | 3.568013 | 21.87022
(-4.0, -4.0, 3.0) | 4 | (-4.0, 3.5, 0.5) | 48 | 0.6006261 | 0.5799339 | 12.53071 | 3.568013 | 21.87022 | 3.568013 | 21.87022
(-4.0, -4.0, 3.0) | 4 | (0.5, 4.0, -3.5) | 48 | 0.6006261 | 0.5799339 | 12.53071 | 3.568013 | 21.87022 | 3.568013 | 21.87022
(-4.0, -4.0, 3.0) | 4 | (-0.5, 4.0, 3.5) | 48 | 0.6006261 | 0.5799339 | 12.53071 | 3.568013 | 21.87022 | 3.568013 | 21.87022
(-4.0, -4.0, 3.0) | 4 | (-0.5, -4.0, -3.5) | 48 | 0.6006261 | 0.5799339 | 12.53071 | 3.568013 | 21.87022 | 3.568013 | 21.87022
(-4.0, -4.0, 3.0) | 4 | (0.5, -4.0, 3.5) | 48 | 0.6006261 | 0.5799339 | 12.53071 | 3.568013 | 21.87022 | 3.568013 | 21.87022
(-4.0, -4.0, 3.0) | 4 | (-3.5, 0.5, 4.0) | 48 | 0.6006261 | 0.5799339 | 12.53071 | 3.568013 | 21.87022 | 3.568013 | 21.87022
(-4.0, -4.0, 3.0) | 4 | (3.5, -0.5, 4.0) | 48 | 0.6006261 | 0.5799339 | 12.53071 | 3.568013 | 21.87022 | 3.568013 | 21.87022
(-4.0, -4.0, 3.0) | 4 | (3.5, 0.5, -4.0) | 48 | 0.6006261 | 0.5799339 | 12.53071 | 3.568013 | 21.87022 | 3.568013 | 21.87022
(-4.0, -4.0, 3.0) | 4 | (-3.5, -0.5, -4.0) | 48 | 0.6006261 | 0.5799339 | 12.53071 | 3.568013 | 21.87022 | 3.568013 | 21.87022
(4.0, 4.0, -3.0) | 4 | (4.0, 0.5, -3.5) | 48 | 0.6006261 | 0.5799339 | 12.53071 | 3.568013 | 21.87022 | 3.568013 | 21.87022
(4.0, 4.0, -3.0) | 4 | (4.0, -0.5, 3.5) | 48 | 0.6006261 | 0.5799339 | 12.53071 | 3.568013 | 21.87022 | 3.568013 | 21.87022
(4.0, 4.0, -3.0) | 4 | (4.0, 3.5, 0.5) | 48 | 0.6006261 | 0.5799339 | 12.53071 | 3.568013 | 21.87022 | 3.568013 | 21.87022
(4.0, 4.0, -3.0) | 4 | (4.0, -3.5, -0.5) | 48 | 0.6006261 | 0.5799339 | 12.53071 | 3.568013 | 21.87022 | 3.568013 | 21.87022
(4.0, 4.0, -3.0) | 4 | (-0.5, -4.0, 3.5) | 48 | 0.6006261 | 0.5799339 | 12.53071 | 3.568013 | 21.87022 | 3.568013 | 21.87022
(4.0, 4.0, -3.0) | 4 | (0.5, -4.0, -3.5) | 48 | 0.6006261 | 0.5799339 | 12.53071 | 3.568013 | 21.87022 | 3.568013 | 21.87022
(4.0, 4.0, -3.0) | 4 | (0.5, 4.0, 3.5) | 48 | 0.6006261 | 0.5799339 | 12.53071 | 3.568013 | 21.87022 | 3.568013 | 21.87022
(4.0, 4.0, -3.0) | 4 | (-0.5, 4.0, -3.5) | 48 | 0.6006261 | 0.5799339 | 12.53071 | 3.568013 | 21.87022 | 3.568013 | 21.87022
(4.0, 4.0, -3.0) | 4 | (3.5, -0.5, -4.0) | 48 | 0.6006261 | 0.5799339 | 12.53071 | 3.568013 | 21.87022 | 3.568013 | 21.87022
(4.0, 4.0, -3.0) | 4 | (-3.5, 0.5, -4.0) | 48 | 0.6006261 | 0.5799339 | 12.53071 | 3.568013 | 21.87022 | 3.568013 | 21.87022
(4.0, 4.0, -3.0) | 4 | (-3.5, -0.5, 4.0) | 48 | 0.6006261 | 0.5799339 | 12.53071 | 3.568013 | 21.87022 | 3.568013 | 21.87022
(4.0, 4.0, -3.0) | 4 | (3.5, 0.5, 4.0) | 48 | 0.6006261 | 0.5799339 | 12.53071 | 3.568013 | 21.87022 | 3.568013 | 21.87022
(4.0, -3.0, 2.0) | 4 | (4.0, -0.5, 2.5) | 48 | 0.5986469 | 0.6526941 | 8.839353 | -8.280638 | 15.42758 | -8.280638 | 15.42758
(4.0, -3.0, 2.0) | 4 | (4.0, 0.5, -2.5) | 48 | 0.5986469 | 0.6526941 | 8.839353 | -8.280638 | 15.42758 | -8.280638 | 15.42758
(4.0, -3.0, 2.0) | 4 | (4.0, -2.5, -0.5) | 48 | 0.5986469 | 0.6526941 | 8.839353 | -8.280638 | 15.42758 | -8.280638 | 15.42758
(4.0, -3.0, 2.0) | 4 | (4.0, 2.5, 0.5) | 48 | 0.5986469 | 0.6526941 | 8.839353 | -8.280638 | 15.42758 | -8.280638 | 15.42758
(4.0, -3.0, 2.0) | 4 | (0.5, -4.0, -2.5) | 48 | 0.5986469 | 0.6526941 | 8.839353 | -8.280638 | 15.42758 | -8.280638 | 15.42758
(4.0, -3.0, 2.0) | 4 | (-0.5, -4.0, 2.5) | 48 | 0.5986469 | 0.6526941 | 8.839353 | -8.280638 | 15.42758 | -8.280638 | 15.42758
(4.0, -3.0, 2.0) | 4 | (-0.5, 4.0, -2.5) | 48 | 0.5986469 | 0.6526941 | 8.839353 | -8.280638 | 15.42758 | -8.280638 | 15.42758
(4.0, -3.0, 2.0) | 4 | (0.5, 4.0, 2.5) | 48 | 0.5986469 | 0.6526941 | 8.839353 | -8.280638 | 15.42758 | -8.280638 | 15.42758
(4.0, -3.0, 2.0) | 4 | (-2.5, 0.5, -4.0) | 48 | 0.5986469 | 0.6526941 | 8.839353 | -8.280638 | 15.42758 | -8.280638 | 15.42758
(4.0, -3.0, 2.0) | 4 | (2.5, -0.5, -4.0) | 48 | 0.5986469 | 0.6526941 | 8.839353 | -8.280638 | 15.42758 | -8.280638 | 15.42758
(4.0, -3.0, 2.0) | 4 | (2.5, 0.5, 4.0) | 48 | 0.5986469 | 0.6526941 | 8.839353 | -8.280638 | 15.42758 | -8.280638 | 15.42758
(4.0, -3.0, 2.0) | 4 | (-2.5, -0.5, 4.0) | 48 | 0.5986469 | 0.6526941 | 8.839353 | -8.280638 | 15.42758 | -8.280638 | 15.42758
(-4.0, 3.0, -2.0) | 4 | (-4.0, 0.5, -2.5) | 48 | 0.5986469 | 0.6526941 | 8.839353 | -8.280638 | 15.42758 | -8.280638 | 15.42758
(-4.0, 3.0, -2.0) | 4 | (-4.0, -0.5, 2.5) | 48 | 0.5986469 | 0.6526941 | 8.839353 | -8.280638 | 15.42758 | -8.280638 | 15.42758
(-4.0, 3.0, -2.0) | 4 | (-4.0, 2.5, 0.5) | 48 | 0.5986469 | 0.6526941 | 8.839353 | -8.280638 | 15.42758 | -8.280638 | 15.42758
(-4.0, 3.0, -2.0) | 4 | (-4.0, -2.5, -0.5) | 48 | 0.5986469 | 0.6526941 | 8.839353 | -8.280638 | 15.42758 | -8.280638 | 15.42758
(-4.0, 3.0, -2.0) | 4 | (-0.5, 4.0, 2.5) | 48 | 0.5986469 | 0.6526941 | 8.839353 | -8.280638 | 15.42758 | -8.280638 | 15.42758
(-4.0, 3.0, -2.0) | 4 | (0.5, 4.0, -2.5) | 48 | 0.5986469 | 0.6526941 | 8.839353 | -8.280638 | 15.42758 | -8.280638 | 15.42758
(-4.0, 3.0, -2.0) | 4 | (0.5, -4.0, 2.5) | 48 | 0.5986469 | 0.6526941 | 8.839353 | -8.280638 | 15.42758 | -8.280638 | 15.42758
(-4.0, 3.0, -2.0) | 4 | (-0.5, -4.0, -2.5) | 48 | 0.5986469 | 0.6526941 | 8.839353 | -8.280638 | 15.42758 | -8.280638 | 15.42758
(-4.0, 3.0, -2.0) | 4 | (2.5, -0.5, 4.0) | 48 | 0.5986469 | 0.6526941 | 8.839353 | -8.280638 | 15.42758 | -8.280638 | 15.42758
(-4.0, 3.0, -2.0) | 4 | (-2.5, 0.5, 4.0) | 48 | 0.5986469 | 0.6526941 | 8.839353 | -8.280638 | 15.42758 | -8.280638 | 15.42758
(-4.0, 3.0, -2.0) | 4 | (-2.5, -0.5, -4.0) | 48 | 0.5986469 | 0.6526941 | 8.839353 | -8.280638 | 15.42758 | -8.280638 | 15.42758
(-4.0, 3.0, -2.0) | 4 | (2.5, 0.5, -4.0) | 48 | 0.5986469 | 0.6526941 | 8.839353 | -8.280638 | 15.42758 | -8.280638 | 15.42758
(-4.0, -3.0, -2.0) | 4 | (-4.0, -2.5, 0.5) | 48 | 0.5986469 | 0.6526941 | 8.839353 | -8.280638 | 15.42758 | -8.280638 | 15.42758
(-4.0, -3.0, -2.0) | 4 | (-4.0, 2.5, -0.5) | 48 | 0.5986469 | 0.6526941 | 8.839353 | -8.280638 | 15.42758 | -8.280638 | 15.42758
(-4.0, -3.0, -2.0) | 4 | (-4.0, -0.5, -2.5) | 48 | 0.5986469 | 0.6526941 | 8.839353 | -8.280638 | 15.42758 | -8.280638 | 15.42758
(-4.0, -3.0, -2.0) | 4 | (-4.0, 0.5, 2.5) | 48 | 0.5986469 | 0.6526941 | 8.839353 | -8.280638 | 15.42758 | -8.280638 | 15.42758
(-4.0, -3.0, -2.0) | 4 | (2.5, 4.0, -0.5) | 48 | 0.5986469 | 0.6526941 | 8.839353 | -8.280638 | 15.42758 | -8.280638 | 15.42758
(-4.0, -3.0, -2.0) | 4 | (-2.5, 4.0, 0.5) | 48 | 0.5986469 | 0.6526941 | 8.839353 | -8.280638 | 15.42758 | -8.280638 | 15.42758
(-4.0, -3.0, -2.0) | 4 | (-2.5, -4.0, -0.5) | 48 | 0.5986469 | 0.6526941 | 8.839353 | -8.280638 | 15.42758 | -8.280638 | 15.42758
(-4.0, -3.0, -2.0) | 4 | (2.5, -4.0, 0.5) | 48 | 0.5986469 | 0.6526941 | 8.839353 | -8.280638 | 15.42758 | -8.280638 | 15.42758
(-4.0, -3.0, -2.0) | 4 | (-0.5, 2.5, 4.0) | 48 | 0.5986469 | 0.6526941 | 8.839353 | -8.280638 | 15.42758 | -8.280638 | 15.42758
(-4.0, -3.0, -2.0) | 4 | (0.5, -2.5, 4.0) | 48 | 0.5986469 | 0.6526941 | 8.839353 | -8.280638 | 15.42758 | -8.280638 | 15.42758
(-4.0, -3.0, -2.0) | 4 | (0.5, 2.5, -4.0) | 48 | 0.5986469 | 0.6526941 | 8.839353 | -8.280638 | 15.42758 | -8.280638 | 15.42758
(-4.0, -3.0, -2.0) | 4 | (-0.5, -2.5, -4.0) | 48 | 0.5986469 | 0.6526941 | 8.839353 | -8.280638 | 15.42758 | -8.280638 | 15.42758
(4.0, 3.0, 2.0) | 4 | (4.0, 2.5, -0.5) | 48 | 0.5986469 | 0.6526941 | 8.839353 | -8.280638 | 15.42758 | -8.280638 | 15.42758
(4.0, 3.0, 2.0) | 4 | (4.0, -2.5, 0.5) | 48 | 0.5986469 | 0.6526941 | 8.839353 | -8.280638 | 15.42758 | -8.280638 | 15.42758
(4.0, 3.0, 2.0) | 4 | (4.0, 0.5, 2.5) | 48 | 0.5986469 | 0.6526941 | 8.839353 | -8.280638 | 15.42758 | -8.280638 | 15.42758
(4.0, 3.0, 2.0) | 4 | (4.0, -0.5, -2.5) | 48 | 0.5986469 | 0.6526941 | 8.839353 | -8.280638 | 15.42758 | -8.280638 | 15.42758
(4.0, 3.0, 2.0) | 4 | (-2.5, -4.0, 0.5) | 48 | 0.5986469 | 0.6526941 | 8.839353 | -8.280638 | 15.42758 | -8.280638 | 15.42758
(4.0, 3.0, 2.0) | 4 | (2.5, -4.0, -0.5) | 48 | 0.5986469 | 0.6526941 | 8.839353 | -8.280638 | 15.42758 | -8.280638 | 15.42758
(4.0, 3.0, 2.0) | 4 | (2.5, 4.0, 0.5) | 48 | 0.5986469 | 0.6526941 | 8.839353 | -8.280638 | 15.42758 | -8.280638 | 15.42758
(4.0, 3.0, 2.0) | 4 | (-2.5, 4.0, -0.5) | 48 | 0.5986469 | 0.6526941 | 8.839353 | -8.280638 | 15.42758 | -8.280638 | 15.42758
(4.0, 3.0, 2.0) | 4 | (0.5, -2.5, -4.0) | 48 | 0.5986469 | 0.6526941 | 8.839353 | -8.280638 | 15.42758 | -8.280638 | 15.42758
(4.0, 3.0, 2.0) | 4 | (-0.5, 2.5, -4.0) | 48 | 0.5986469 | 0.6526941 | 8.839353 | -8.280638 | 15.42758 | -8.280638 | 15.42758
(4.0, 3.0, 2.0) | 4 | (-0.5, -2.5, 4.0) | 48 | 0.5986469 | 0.6526941 | 8.839353 | -8.280638 | 15.42758 | -8.280638 | 15.42758
(4.0, 3.0, 2.0) | 4 | (0.5, 2.5, 4.0) | 48 | 0.5986469 | 0.6526941 | 8.839353 | -8.280638 | 15.42758 | -8.280638 | 15.42758
(-4.0, 2.0, -3.0) | 4 | (-4.0, -0.5, -2.5) | 48 | 0.5930742 | 0.6526941 | 7.574278 | -9.134437 | 13.21961 | -9.134437 | 13.21961
(-4.0, 2.0, -3.0) | 4 | (-4.0, 0.5, 2.5) | 48 | 0.5930742 | 0.6526941 | 7.574278 | -9.134437 | 13.21961 | -9.134437 | 13.21961
(-4.0, 2.0, -3.0) | 4 | (-4.0, 2.5, -0.5) | 48 | 0.5930742 | 0.6526941 | 7.574278 | -9.134437 | 13.21961 | -9.134437 | 13.21961
(-4.0, 2.0, -3.0) | 4 | (-4.0, -2.5, 0.5) | 48 | 0.5930742 | 0.6526941 | 7.574278 | -9.134437 | 13.21961 | -9.134437 | 13.21961
(-4.0, 2.0, -3.0) | 4 | (0.5, 4.0, 2.5) | 48 | 0.5930742 | 0.6526941 | 7.574278 | -9.134437 | 13.21961 | -9.134437 | 13.21961
(-4.0, 2.0, -3.0) | 4 | (-0.5, 4.0, -2.5) | 48 | 0.5930742 | 0.6526941 | 7.574278 | -9.134437 | 13.21961 | -9.134437 | 13.21961
(-4.0, 2.0, -3.0) | 4 | (-0.5, -4.0, 2.5) | 48 | 0.5930742 | 0.6526941 | 7.574278 | -9.134437 | 13.21961 | -9.134437 | 13.21961
(-4.0, 2.0, -3.0) | 4 | (0.5, -4.0, -2.5) | 48 | 0.5930742 | 0.6526941 | 7.574278 | -9.134437 | 13.21961 | -9.134437 | 13.21961
(-4.0, 2.0, -3.0) | 4 | (2.5, 0.5, 4.0) | 48 | 0.5930742 | 0.6526941 | 7.574278 | -9.134437 | 13.21961 | -9.134437 | 13.21961
(-4.0, 2.0, -3.0) | 4 | (-2.5, -0.5, 4.0) | 48 | 0.5930742 | 0.6526941 | 7.574278 | -9.134437 | 13.21961 | -9.134437 | 13.21961
(-4.0, 2.0, -3.0) | 4 | (-2.5, 0.5, -4.0) | 48 | 0.5930742 | 0.6526941 | 7.574278 | -9.134437 | 13.21961 | -9.134437 | 13.21961
(-4.0, 2.0, -3.0) | 4 | (2.5, -0.5, -4.0) | 48 | 0.5930742 | 0.6526941 | 7.574278 | -9.134437 | 13.21961 | -9.134437 | 13.21961
(4.0, -2.0, 3.0) | 4 | (4.0, 0.5, 2.5) | 48 | 0.5930742 | 0.6526941 | 7.574278 | -9.134437 | 13.21961 | -9.134437 | 13.21961
(4.0, -2.0, 3.0) | 4 | (4.0, -0.5, -2.5) | 48 | 0.5930742 | 0.6526941 | 7.574278 | -9.134437 | 13.21961 | -9.134437 | 13.21961
(4.0, -2.0, 3.0) | 4 | (4.0, -2.5, 0.5) | 48 | 0.5930742 | 0.6526941 | 7.574278 | -9.134437 | 13.21961 | -9.134437 | 13.21961
(4.0, -2.0, 3.0) | 4 | (4.0, 2.5, -0.5) | 48 | 0.5930742 | 0.6526941 | 7.574278 | -9.134437 | 13.21961 | -9.134437 | 13.21961
(4.0, -2.0, 3.0) | 4 | (-0.5, -4.0, -2.5) | 48 | 0.5930742 | 0.6526941 | 7.574278 | -9.134437 | 13.21961 | -9.134437 | 13.21961
(4.0, -2.0, 3.0) | 4 | (0.5, -4.0, 2.5) | 48 | 0.5930742 | 0.6526941 | 7.574278 | -9.134437 | 13.21961 | -9.134437 | 13.21961
(4.0, -2.0, 3.0) | 4 | (0.5, 4.0, -2.5) | 48 | 0.5930742 | 0.6526941 | 7.574278 | -9.134437 | 13.21961 | -9.134437 | 13.21961
(4.0, -2.0, 3.0) | 4 | (-0.5, 4.0, 2.5) | 48 | 0.5930742 | 0.6526941 | 7.574278 | -9.134437 | 13.21961 | -9.134437 | 13.21961
(4.0, -2.0, 3.0) | 4 | (-2.5, -0.5, -4.0) | 48 | 0.5930742 | 0.6526941 | 7.574278 | -9.134437 | 13.21961 | -9.134437 | 13.21961
(4.0, -2.0, 3.0) | 4 | (2.5, 0.5, -4.0) | 48 | 0.5930742 | 0.6526941 | 7.574278 | -9.134437 | 13.21961 | -9.134437 | 13.21961
(4.0, -2.0, 3.0) | 4 | (2.5, -0.5, 4.0) | 48 | 0.5930742 | 0.6526941 | 7.574278 | -9.134437 | 13.21961 | -9.134437 | 13.21961
(4.0, -2.0, 3.0) | 4 | (-2.5, 0.5, 4.0) | 48 | 0.5930742 | 0.6526941 | 7.574278 | -9.134437 | 13.21961 | -9.134437 | 13.21961
(4.0, 2.0, 3.0) | 4 | (4.0, 2.5, 0.5) | 48 | 0.5930742 | 0.6526941 | 7.574278 | -9.134437 | 13.21961 | -9.134437 | 13.21961
(4.0, 2.0, 3.0) | 4 | (4.0, -2.5, -0.5) | 48 | 0.5930742 | 0.6526941 | 7.574278 | -9.134437 | 13.21961 | -9.134437 | 13.21961
(4.0, 2.0, 3.0) | 4 | (4.0, -0.5, 2.5) | 48 | 0.5930742 | 0.6526941 | 7.574278 | -9.134437 | 13.21961 | -9.134437 | 13.21961
(4.0, 2.0, 3.0) | 4 | (4.0, 0.5, -2.5) | 48 | 0.5930742 | 0.6526941 | 7.574278 | -9.134437 | 13.21961 | -9.134437 | 13.21961
(4.0, 2.0, 3.0) | 4 | (-2.5, -4.0, -0.5) | 48 | 0.5930742 | 0.6526941 | 7.574278 | -9.134437 | 13.21961 | -9.134437 | 13.21961
(4.0, 2.0, 3.0) | 4 | (2.5, -4.0, 0.5) | 48 | 0.5930742 | 0.6526941 | 7.574278 | -9.134437 | 13.21961 | -9.134437 | 13.21961
(4.0, 2.0, 3.0) | 4 | (2.5, 4.0, -0.5) | 48 | 0.5930742 | 0.6526941 | 7.574278 | -9.134437 | 13.21961 | -9.134437 | 13.21961
(4.0, 2.0, 3.0) | 4 | (-2.5, 4.0, 0.5) | 48 | 0.5930742 | 0.6526941 | 7.574278 | -9.134437 | 13.21961 | -9.134437 | 13.21961
(4.0, 2.0, 3.0) | 4 | (-0.5, -2.5, -4.0) | 48 | 0.5930742 | 0.6526941 | 7.574278 | -9.134437 | 13.21961 | -9.134437 | 13.21961
(4.0, 2.0, 3.0) | 4 | (0.5, 2.5, -4.0) | 48 | 0.5930742 | 0.6526941 | 7.574278 | -9.134437 | 13.21961 | -9.134437 | 13.21961
(4.0, 2.0, 3.0) | 4 | (0.5, -2.5, 4.0) | 48 | 0.5930742 | 0.6526941 | 7.574278 | -9.134437 | 13.21961 | -9.134437 | 13.21961
(4.0, 2.0, 3.0) | 4 | (-0.5, 2.5, 4.0) | 48 | 0.5930742 | 0.6526941 | 7.574278 | -9.134437 | 13.21961 | -9.134437 | 13.21961
(-4.0, -2.0, -3.0) | 4 | (-4.0, -2.5, -0.5) | 48 | 0.5930742 | 0.6526941 | 7.574278 | -9.134437 | 13.21961 | -9.134437 | 13.21961
(-4.0, -2.0, -3.0) | 4 | (-4.0, 2.5, 0.5) | 48 | 0.5930742 | 0.6526941 | 7.574278 | -9.134437 | 13.21961 | -9.134437 | 13.21961
(-4.0, -2.0, -3.0) | 4 | (-4.0, 0.5, -2.5) | 48 | 0.5930742 | 0.6526941 | 7.574278 | -9.134437 | 13.21961 | -9.134437 | 13.21961
(-4.0, -2.0, -3.0) | 4 | (-4.0, -0.5, 2.5) | 48 | 0.5930742 | 0.6526941 | 7.574278 | -9.134437 | 13.21961 | -9.134437 | 13.21961
(-4.0, -2.0, -3.0) | 4 | (2.5, 4.0, 0.5) | 48 | 0.5930742 | 0.6526941 | 7.574278 | -9.134437 | 13.21961 | -9.134437 | 13.21961
(-4.0, -2.0, -3.0) | 4 | (-2.5, 4.0, -0.5) | 48 | 0.5930742 | 0.6526941 | 7.574278 | -9.134437 | 13.21961 | -9.134437 | 13.21961
(-4.0, -2.0, -3.0) | 4 | (-2.5, -4.0, 0.5) | 48 | 0.5930742 | 0.6526941 | 7.574278 | -9.134437 | 13.21961 | -9.134437 | 13.21961
(-4.0, -2.0, -3.0) | 4 | (2.5, -4.0, -0.5) | 48 | 0.5930742 | 0.6526941 | 7.574278 | -9.134437 | 13.21961 | -9.134437 | 13.21961
(-4.0, -2.0, -3.0) | 4 | (0.5, 2.5, 4.0) | 48 | 0.5930742 | 0.6526941 | 7.574278 | -9.134437 | 13.21961 | -9.134437 | 13.21961
(-4.0, -2.0, -3.0) | 4 | (-0.5, -2.5, 4.0) | 48 | 0.5930742 | 0.6526941 | 7.574278 | -9.134437 | 13.21961 | -9.134437 | 13.21961
(-4.0, -2.0, -3.0) | 4 | (-0.5, 2.5, -4.0) | 48 | 0.5930742 | 0.6526941 | 7.574278 | -9.134437 | 13.21961 | -9.134437 | 13.21961
(-4.0, -2.0, -3.0) | 4 | (0.5, -2.5, -4.0) | 48 | 0.5930742 | 0.6526941 | 7.574278 | -9.134437 | 13.21961 | -9.134437 | 13.21961
(4.0, -4.0, 1.0) | 4 | (4.0, -1.5, 2.5) | 48 | 0.582585 | 0.6254865 | 9.69624 | -6.858901 | 16.92313 | -6.858901 | 16.92313
(4.0, -4.0, 1.0) | 4 | (4.0, 1.5, -2.5) | 48 | 0.582585 | 0.6254865 | 9.69624 | -6.858901 | 16.92313 | -6.858901 | 16.92313
(4.0, -4.0, 1.0) | 4 | (4.0, -2.5, -1.5) | 48 | 0.582585 | 0.6254865 | 9.69624 | -6.858901 | 16.92313 | -6.858901 | 16.92313
(4.0, -4.0, 1.0) | 4 | (4.0, 2.5, 1.5) | 48 | 0.582585 | 0.6254865 | 9.69624 | -6.858901 | 16.92313 | -6.858901 | 16.92313
(4.0, -4.0, 1.0) | 4 | (1.5, -4.0, -2.5) | 48 | 0.582585 | 0.6254865 | 9.69624 | -6.858901 | 16.92313 | -6.858901 | 16.92313
(4.0, -4.0, 1.0) | 4 | (-1.5, -4.0, 2.5) | 48 | 0.582585 | 0.6254865 | 9.69624 | -6.858901 | 16.92313 | -6.858901 | 16.92313
(4.0, -4.0, 1.0) | 4 | (-1.5, 4.0, -2.5) | 48 | 0.582585 | 0.6254865 | 9.69624 | -6.858901 | 16.92313 | -6.858901 | 16.92313
(4.0, -4.0, 1.0) | 4 | (1.5, 4.0, 2.5) | 48 | 0.582585 | 0.6254865 | 9.69624 | -6.858901 | 16.92313 | -6.858901 | 16.92313
(4.0, -4.0, 1.0) | 4 | (-2.5, 1.5, -4.0) | 48 | 0.582585 | 0.6254865 | 9.69624 | -6.858901 | 16.92313 | -6.858901 | 16.92313
(4.0, -4.0, 1.0) | 4 | (2.5, -1.5, -4.0) | 48 | 0.582585 | 0.6254865 | 9.69624 | -6.858901 | 16.92313 | -6.858901 | 16.92313
(4.0, -4.0, 1.0) | 4 | (2.5, 1.5, 4.0) | 48 | 0.582585 | 0.6254865 | 9.69624 | -6.858901 | 16.92313 | -6.858901 | 16.92313
(4.0, -4.0, 1.0) | 4 | (-2.5, -1.5, 4.0) | 48 | 0.582585 | 0.6254865 | 9.69624 | -6.858901 | 16.92313 | -6.858901 | 16.92313
(-4.0, 4.0, -1.0) | 4 | (-4.0, 1.5, -2.5) | 48 | 0.582585 | 0.6254865 | 9.69624 | -6.858901 | 16.92313 | -6.858901 | 16.92313
(-4.0, 4.0, -1.0) | 4 | (-4.0, -1.5, 2.5) | 48 | 0.582585 | 0.6254865 | 9.69624 | -6.858901 | 16.92313 | -6.858901 | 16.92313
(-4.0, 4.0, -1.0) | 4 | (-4.0, 2.5, 1.5) | 48 | 0.582585 | 0.6254865 | 9.69624 | -6.858901 | 16.92313 | -6.858901 | 16.92313
(-4.0, 4.0, -1.0) | 4 | (-4.0, -2.5, -1.5) | 48 | 0.582585 | 0.6254865 | 9.69624 | -6.858901 | 16.92313 | -6.858901 | 16.92313
(-4.0, 4.0, -1.0) | 4 | (-1.5, 4.0, 2.5) | 48 | 0.582585 | 0.6254865 | 9.69624 | -6.858901 | 16.92313 | -6.858901 | 16.92313
(-4.0, 4.0, -1.0) | 4 | (1.5, 4.0, -2.5) | 48 | 0.582585 | 0.6254865 | 9.69624 | -6.858901 | 16.92313 | -6.858901 | 16.92313
(-4.0, 4.0, -1.0) | 4 | (1.5, -4.0, 2.5) | 48 | 0.582585 | 0.6254865 | 9.69624 | -6.858901 | 16.92313 | -6.858901 | 16.92313
(-4.0, 4.0, -1.0) | 4 | (-1.5, -4.0, -2.5) | 48 | 0.582585 | 0.6254865 | 9.69624 | -6.858901 | 16.92313 | -6.858901 | 16.92313
(-4.0, 4.0, -1.0) | 4 | (2.5, -1.5, 4.0) | 48 | 0.582585 | 0.6254865 | 9.69624 | -6.858901 | 16.92313 | -6.858901 | 16.92313
(-4.0, 4.0, -1.0) | 4 | (-2.5, 1.5, 4.0) | 48 | 0.582585 | 0.6254865 | 9.69624 | -6.858901 | 16.92313 | -6.858901 | 16.92313
(-4.0, 4.0, -1.0) | 4 | (-2.5, -1.5, -4.0) | 48 | 0.582585 | 0.6254865 | 9.69624 | -6.858901 | 16.92313 | -6.858901 | 16.92313
(-4.0, 4.0, -1.0) | 4 | (2.5, 1.5, -4.0) | 48 | 0.582585 | 0.6254865 | 9.69624 | -6.858901 | 16.92313 | -6.858901 | 16.92313
(4.0, 4.0, 1.0) | 4 | (4.0, 2.5, -1.5) | 48 | 0.582585 | 0.6254865 | 9.69624 | -6.858901 | 16.92313 | -6.858901 | 16.92313
(4.0, 4.0, 1.0) | 4 | (4.0, -2.5, 1.5) | 48 | 0.582585 | 0.6254865 | 9.69624 | -6.858901 | 16.92313 | -6.858901 | 16.92313
(4.0, 4.0, 1.0) | 4 | (4.0, 1.5, 2.5) | 48 | 0.582585 | 0.6254865 | 9.69624 | -6.858901 | 16.92313 | -6.858901 | 16.92313
(4.0, 4.0, 1.0) | 4 | (4.0, -1.5, -2.5) | 48 | 0.582585 | 0.6254865 | 9.69624 | -6.858901 | 16.92313 | -6.858901 | 16.92313
(4.0, 4.0, 1.0) | 4 | (-2.5, -4.0, 1.5) | 48 | 0.582585 | 0.6254865 | 9.69624 | -6.858901 | 16.92313 | -6.858901 | 16.92313
(4.0, 4.0, 1.0) | 4 | (2.5, -4.0, -1.5) | 48 | 0.582585 | 0.6254865 | 9.69624 | -6.858901 | 16.92313 | -6.858901 | 16.92313
(4.0, 4.0, 1.0) | 4 | (2.5, 4.0, 1.5) | 48 | 0.582585 | 0.6254865 | 9.69624 | -6.858901 | 16.92313 | -6.858901 | 16.92313
(4.0, 4.0, 1.0) | 4 | (-2.5, 4.0, -1.5) | 48 | 0.582585 | 0.6254865 | 9.69624 | -6.858901 | 16.92313 | -6.858901 | 16.92313
(4.0, 4.0, 1.0) | 4 | (1.5, -2.5, -4.0) | 48 | 0.582585 | 0.6254865 | 9.69624 | -6.858901 | 16.92313 | -6.858901 | 16.92313
(4.0, 4.0, 1.0) | 4 | (-1.5, 2.5, -4.0) | 48 | 0.582585 | 0.6254865 | 9.69624 | -6.858901 | 16.92313 | -6.858901 | 16.92313
(4.0, 4.0, 1.0) | 4 | (-1.5, -2.5, 4.0) | 48 | 0.582585 | 0.6254865 | 9.69624 | -6.858901 | 16.92313 | -6.858901 | 16.92313
(4.0, 4.0, 1.0) | 4 | (1.5, 2.5, 4.0) | 48 | 0.582585 | 0.6254865 | 9.69624 | -6.858901 | 16.92313 | -6.858901 | 16.92313
(-4.0, -4.0, -1.0) | 4 | (-4.0, -2.5, 1.5) | 48 | 0.582585 | 0.6254865 | 9.69624 | -6.858901 | 16.92313 | -6.858901 | 16.92313
(-4.0, -4.0, -1.0) | 4 | (-4.0, 2.5, -1.5) | 48 | 0.582585 | 0.6254865 | 9.69624 | -6.858901 | 16.92313 | -6.858901 | 16.92313
(-4.0, -4.0, -1.0) | 4 | (-4.0, -1.5, -2.5) | 48 | 0.582585 | 0.6254865 | 9.69624 | -6.858901 | 16.92313 | -6.858901 | 16.92313
(-4.0, -4.0, -1.0) | 4 | (-4.0, 1.5, 2.5) | 48 | 0.582585 | 0.6254865 | 9.69624 | -6.858901 | 16.92313 | -6.858901 | 16.92313
(-4.0, -4.0, -1.0) | 4 | (2.5, 4.0, -1.5) | 48 | 0.582585 | 0.6254865 | 9.69624 | -6.858901 | 16.92313 | -6.858901 | 16.92313
(-4.0, -4.0, -1.0) | 4 | (-2.5, 4.0, 1.5) | 48 | 0.582585 | 0.6254865 | 9.69624 | -6.858901 | 16.92313 | -6.858901 | 16.92313
(-4.0, -4.0, -1.0) | 4 | (-2.5, -4.0, -1.5) | 48 | 0.582585 | 0.6254865 | 9.69624 | -6.858901 | 16.92313 | -6.858901 | 16.92313
(-4.0, -4.0, -1.0) | 4 | (2.5, -4.0, 1.5) | 48 | 0.582585 | 0.6254865 | 9.69624 | -6.858901 | 16.92313 | -6.858901 | 16.92313
(-4.0, -4.0, -1.0) | 4 | (-1.5, 2.5, 4.0) | 48 | 0.582585 | 0.6254865 | 9.69624 | -6.858901 | 16.92313 | -6.858901 | 16.92313
(-4.0, -4.0, -1.0) | 4 | (1.5, -2.5, 4.0) | 48 | 0.582585 | 0.6254865 | 9.69624 | -6.858901 | 16.92313 | -6.858901 | 16.92313
(-4.0, -4.0, -1.0) | 4 | (1.5, 2.5, -4.0) | 48 | 0.582585 | 0.6254865 | 9.69624 | -6.858901 | 16.92313 | -6.858901 | 16.92313
(-4.0, -4.0, -1.0) | 4 | (-1.5, -2.5, -4.0) | 48 | 0.582585 | 0.6254865 | 9.69624 | -6.858901 | 16.92313 | -6.858901 | 16.92313
(4.0, -4.0, -4.0) | 4 | (4.0, -4.0, 0.0) | 12 | 0.5822663 | 0.5473006 | 12.20717 | 6.38875 | 21.30553 | 6.38875 | 21.30553
(4.0, -4.0, -4.0) | 4 | (4.0, 4.0, 0.0) | 12 | 0.5822663 | 0.5473006 | 12.20717 | 6.38875 | 21.30553 | 6.38875 | 21.30553
(4.0, -4.0, -4.0) | 4 | (4.0, 0.0, -4.0) | 12 | 0.5822663 | 0.5473006 | 12.20717 | 6.38875 | 21.30553 | 6.38875 | 21.30553
(4.0, -4.0, -4.0) | 4 | (4.0, 0.0, 4.0) | 12 | 0.5822663 | 0.5473006 | 12.20717 | 6.38875 | 21.30553 | 6.38875 | 21.30553
(4.0, -4.0, -4.0) | 4 | (4.0, -4.0, 0.0) | 12 | 0.5822663 | 0.5473006 | 12.20717 | 6.38875 | 21.30553 | 6.38875 | 21.30553
(4.0, -4.0, -4.0) | 4 | (-4.0, -4.0, 0.0) | 12 | 0.5822663 | 0.5473006 | 12.20717 | 6.38875 | 21.30553 | 6.38875 | 21.30553
(4.0, -4.0, -4.0) | 4 | (-4.0, 4.0, 0.0) | 12 | 0.5822663 | 0.5473006 | 12.20717 | 6.38875 | 21.30553 | 6.38875 | 21.30553
(4.0, -4.0, -4.0) | 4 | (4.0, 4.0, 0.0) | 12 | 0.5822663 | 0.5473006 | 12.20717 | 6.38875 | 21.30553 | 6.38875 | 21.30553
(4.0, -4.0, -4.0) | 4 | (0.0, 4.0, -4.0) | 12 | 0.5822663 | 0.5473006 | 12.20717 | 6.38875 | 21.30553 | 6.38875 | 21.30553
(4.0, -4.0, -4.0) | 4 | (0.0, -4.0, -4.0) | 12 | 0.5822663 | 0.5473006 | 12.20717 | 6.38875 | 21.30553 | 6.38875 | 21.30553
(4.0, -4.0, -4.0) | 4 | (0.0, 4.0, 4.0) | 12 | 0.5822663 | 0.5473006 | 12.20717 | 6.38875 | 21.30553 | 6.38875 | 21.30553
(4.0, -4.0, -4.0) | 4 | (0.0, -4.0, 4.0) | 12 | 0.5822663 | 0.5473006 | 12.20717 | 6.38875 | 21.30553 | 6.38875 | 21.30553
(-4.0, 4.0, 4.0) | 4 | (-4.0, 4.0, 0.0) | 12 | 0.5822663 | 0.5473006 | 12.20717 | 6.38875 | 21.30553 | 6.38875 | 21.30553
(-4.0, 4.0, 4.0) | 4 | (-4.0, -4.0, 0.0) | 12 | 0.5822663 | 0.5473006 | 12.20717 | 6.38875 | 21.30553 | 6.38875 | 21.30553
(-4.0, 4.0, 4.0) | 4 | (-4.0, 0.0, 4.0) | 12 | 0.5822663 | 0.5473006 | 12.20717 | 6.38875 | 21.30553 | 6.38875 | 21.30553
(-4.0, 4.0, 4.0) | 4 | (-4.0, 0.0, -4.0) | 12 | 0.5822663 | 0.5473006 | 12.20717 | 6.38875 | 21.30553 | 6.38875 | 21.30553
(-4.0, 4.0, 4.0) | 4 | (-4.0, 4.0, 0.0) | 12 | 0.5822663 | 0.5473006 | 12.20717 | 6.38875 | 21.30553 | 6.38875 | 21.30553
(-4.0, 4.0, 4.0) | 4 | (4.0, 4.0, 0.0) | 12 | 0.5822663 | 0.5473006 | 12.20717 | 6.38875 | 21.30553 | 6.38875 | 21.30553
(-4.0, 4.0, 4.0) | 4 | (4.0, -4.0, 0.0) | 12 | 0.5822663 | 0.5473006 | 12.20717 | 6.38875 | 21.30553 | 6.38875 | 21.30553
(-4.0, 4.0, 4.0) | 4 | (-4.0, -4.0, 0.0) | 12 | 0.5822663 | 0.5473006 | 12.20717 | 6.38875 | 21.30553 | 6.38875 | 21.30553
(-4.0, 4.0, 4.0) | 4 | (0.0, -4.0, 4.0) | 12 | 0.5822663 | 0.5473006 | 12.20717 | 6.38875 | 21.30553 | 6.38875 | 21.30553
(-4.0, 4.0, 4.0) | 4 | (0.0, 4.0, 4.0) | 12 | 0.5822663 | 0.5473006 | 12.20717 | 6.38875 | 21.30553 | 6.38875 | 21.30553
(-4.0, 4.0, 4.0) | 4 | (0.0, -4.0, -4.0) | 12 | 0.5822663 | 0.5473006 | 12.20717 | 6.38875 | 21.30553 | 6.38875 | 21.30553
(-4.0, 4.0, 4.0) | 4 | (0.0, 4.0, -4.0) | 12 | 0.5822663 | 0.5473006 | 12.20717 | 6.38875 | 21.30553 | 6.38875 | 21.30553
(-4.0, -4.0, 4.0) | 4 | (-4.0, 0.0, 4.0) | 12 | 0.5822663 | 0.5473006 | 12.20717 | 6.38875 | 21.30553 | 6.38875 | 21.30553
(-4.0, -4.0, 4.0) | 4 | (-4.0, 0.0, -4.0) | 12 | 0.5822663 | 0.5473006 | 12.20717 | 6.38875 | 21.30553 | 6.38875 | 21.30553
(-4.0, -4.0, 4.0) | 4 | (-4.0, -4.0, 0.0) | 12 | 0.5822663 | 0.5473006 | 12.20717 | 6.38875 | 21.30553 | 6.38875 | 21.30553
(-4.0, -4.0, 4.0) | 4 | (-4.0, 4.0, 0.0) | 12 | 0.5822663 | 0.5473006 | 12.20717 | 6.38875 | 21.30553 | 6.38875 | 21.30553
(-4.0, -4.0, 4.0) | 4 | (0.0, 4.0, -4.0) | 12 | 0.5822663 | 0.5473006 | 12.20717 | 6.38875 | 21.30553 | 6.38875 | 21.30553
(-4.0, -4.0, 4.0) | 4 | (0.0, 4.0, 4.0) | 12 | 0.5822663 | 0.5473006 | 12.20717 | 6.38875 | 21.30553 | 6.38875 | 21.30553
(-4.0, -4.0, 4.0) | 4 | (0.0, -4.0, -4.0) | 12 | 0.5822663 | 0.5473006 | 12.20717 | 6.38875 | 21.30553 | 6.38875 | 21.30553
(-4.0, -4.0, 4.0) | 4 | (0.0, -4.0, 4.0) | 12 | 0.5822663 | 0.5473006 | 12.20717 | 6.38875 | 21.30553 | 6.38875 | 21.30553
(-4.0, -4.0, 4.0) | 4 | (-4.0, 0.0, 4.0) | 12 | 0.5822663 | 0.5473006 | 12.20717 | 6.38875 | 21.30553 | 6.38875 | 21.30553
(-4.0, -4.0, 4.0) | 4 | (4.0, 0.0, 4.0) | 12 | 0.5822663 | 0.5473006 | 12.20717 | 6.38875 | 21.30553 | 6.38875 | 21.30553
(-4.0, -4.0, 4.0) | 4 | (4.0, 0.0, -4.0) | 12 | 0.5822663 | 0.5473006 | 12.20717 | 6.38875 | 21.30553 | 6.38875 | 21.30553
(-4.0, -4.0, 4.0) | 4 | (-4.0, 0.0, -4.0) | 12 | 0.5822663 | 0.5473006 | 12.20717 | 6.38875 | 21.30553 | 6.38875 | 21.30553
(4.0, 4.0, -4.0) | 4 | (4.0, 0.0, -4.0) | 12 | 0.5822663 | 0.5473006 | 12.20717 | 6.38875 | 21.30553 | 6.38875 | 21.30553
(4.0, 4.0, -4.0) | 4 | (4.0, 0.0, 4.0) | 12 | 0.5822663 | 0.5473006 | 12.20717 | 6.38875 | 21.30553 | 6.38875 | 21.30553
(4.0, 4.0, -4.0) | 4 | (4.0, 4.0, 0.0) | 12 | 0.5822663 | 0.5473006 | 12.20717 | 6.38875 | 21.30553 | 6.38875 | 21.30553
(4.0, 4.0, -4.0) | 4 | (4.0, -4.0, 0.0) | 12 | 0.5822663 | 0.5473006 | 12.20717 | 6.38875 | 21.30553 | 6.38875 | 21.30553
(4.0, 4.0, -4.0) | 4 | (0.0, -4.0, 4.0) | 12 | 0.5822663 | 0.5473006 | 12.20717 | 6.38875 | 21.30553 | 6.38875 | 21.30553
(4.0, 4.0, -4.0) | 4 | (0.0, -4.0, -4.0) | 12 | 0.5822663 | 0.5473006 | 12.20717 | 6.38875 | 21.30553 | 6.38875 | 21.30553
(4.0, 4.0, -4.0) | 4 | (0.0, 4.0, 4.0) | 12 | 0.5822663 | 0.5473006 | 12.20717 | 6.38875 | 21.30553 | 6.38875 | 21.30553
(4.0, 4.0, -4.0) | 4 | (0.0, 4.0, -4.0) | 12 | 0.5822663 | 0.5473006 | 12.20717 | 6.38875 | 21.30553 | 6.38875 | 21.30553
(4.0, 4.0, -4.0) | 4 | (4.0, 0.0, -4.0) | 12 | 0.5822663 | 0.5473006 | 12.20717 | 6.38875 | 21.30553 | 6.38875 | 21.30553
(4.0, 4.0, -4.0) | 4 | (-4.0, 0.0, -4.0) | 12 | 0.5822663 | 0.5473006 | 12.20717 | 6.38875 | 21.30553 | 6.38875 | 21.30553
(4.0, 4.0, -4.0) | 4 | (-4.0, 0.0, 4.0) | 12 | 0.5822663 | 0.5473006 | 12.20717 | 6.38875 | 21.30553 | 6.38875 | 21.30553
(4.0, 4.0, -4.0) | 4 | (4.0, 0.0, 4.0) | 12 | 0.5822663 | 0.5473006 | 12.20717 | 6.38875 | 21.30553 | 6.38875 | 21.30553
(-4.0, 0.0, -4.0) | 2 | (-4.0, -2.0, -2.0) | 24 | 0.573136 | 0.6319684 | 6.193524 | -9.30939 | 10.80974 | -9.30939 | 10.80974
(-4.0, 0.0, -4.0) | 2 | (-4.0, 2.0, 2.0) | 24 | 0.573136 | 0.6319684 | 6.193524 | -9.30939 | 10.80974 | -9.30939 | 10.80974
(-4.0, 0.0, -4.0) | 2 | (-4.0, 2.0, -2.0) | 24 | 0.573136 | 0.6319684 | 6.193524 | -9.30939 | 10.80974 | -9.30939 | 10.80974
(-4.0, 0.0, -4.0) | 2 | (-4.0, -2.0, 2.0) | 24 | 0.573136 | 0.6319684 | 6.193524 | -9.30939 | 10.80974 | -9.30939 | 10.80974
(-4.0, 0.0, -4.0) | 2 | (2.0, 4.0, 2.0) | 24 | 0.573136 | 0.6319684 | 6.193524 | -9.30939 | 10.80974 | -9.30939 | 10.80974
(-4.0, 0.0, -4.0) | 2 | (-2.0, 4.0, -2.0) | 24 | 0.573136 | 0.6319684 | 6.193524 | -9.30939 | 10.80974 | -9.30939 | 10.80974
(-4.0, 0.0, -4.0) | 2 | (-2.0, -4.0, 2.0) | 24 | 0.573136 | 0.6319684 | 6.193524 | -9.30939 | 10.80974 | -9.30939 | 10.80974
(-4.0, 0.0, -4.0) | 2 | (2.0, -4.0, -2.0) | 24 | 0.573136 | 0.6319684 | 6.193524 | -9.30939 | 10.80974 | -9.30939 | 10.80974
(-4.0, 0.0, -4.0) | 2 | (2.0, 2.0, 4.0) | 24 | 0.573136 | 0.6319684 | 6.193524 | -9.30939 | 10.80974 | -9.30939 | 10.80974
(-4.0, 0.0, -4.0) | 2 | (-2.0, -2.0, 4.0) | 24 | 0.573136 | 0.6319684 | 6.193524 | -9.30939 | 10.80974 | -9.30939 | 10.80974
(-4.0, 0.0, -4.0) | 2 | (-2.0, 2.0, -4.0) | 24 | 0.573136 | 0.6319684 | 6.193524 | -9.30939 | 10.80974 | -9.30939 | 10.80974
(-4.0, 0.0, -4.0) | 2 | (2.0, -2.0, -4.0) | 24 | 0.573136 | 0.6319684 | 6.193524 | -9.30939 | 10.80974 | -9.30939 | 10.80974
(4.0, 0.0, 4.0) | 2 | (4.0, 2.0, 2.0) | 24 | 0.573136 | 0.6319684 | 6.193524 | -9.30939 | 10.80974 | -9.30939 | 10.80974
(4.0, 0.0, 4.0) | 2 | (4.0, -2.0, -2.0) | 24 | 0.573136 | 0.6319684 | 6.193524 | -9.30939 | 10.80974 | -9.30939 | 10.80974
(4.0, 0.0, 4.0) | 2 | (4.0, -2.0, 2.0) | 24 | 0.573136 | 0.6319684 | 6.193524 | -9.30939 | 10.80974 | -9.30939 | 10.80974
(4.0, 0.0, 4.0) | 2 | (4.0, 2.0, -2.0) | 24 | 0.573136 | 0.6319684 | 6.193524 | -9.30939 | 10.80974 | -9.30939 | 10.80974
(4.0, 0.0, 4.0) | 2 | (-2.0, -4.0, -2.0) | 24 | 0.573136 | 0.6319684 | 6.193524 | -9.30939 | 10.80974 | -9.30939 | 10.80974
(4.0, 0.0, 4.0) | 2 | (2.0, -4.0, 2.0) | 24 | 0.573136 | 0.6319684 | 6.193524 | -9.30939 | 10.80974 | -9.30939 | 10.80974
(4.0, 0.0, 4.0) | 2 | (2.0, 4.0, -2.0) | 24 | 0.573136 | 0.6319684 | 6.193524 | -9.30939 | 10.80974 | -9.30939 | 10.80974
(4.0, 0.0, 4.0) | 2 | (-2.0, 4.0, 2.0) | 24 | 0.573136 | 0.6319684 | 6.193524 | -9.30939 | 10.80974 | -9.30939 | 10.80974
(4.0, 0.0, 4.0) | 2 | (-2.0, -2.0, -4.0) | 24 | 0.573136 | 0.6319684 | 6.193524 | -9.30939 | 10.80974 | -9.30939 | 10.80974
(4.0, 0.0, 4.0) | 2 | (2.0, 2.0, -4.0) | 24 | 0.573136 | 0.6319684 | 6.193524 | -9.30939 | 10.80974 | -9.30939 | 10.80974
(4.0, 0.0, 4.0) | 2 | (2.0, -2.0, 4.0) | 24 | 0.573136 | 0.6319684 | 6.193524 | -9.30939 | 10.80974 | -9.30939 | 10.80974
(4.0, 0.0, 4.0) | 2 | (-2.0, 2.0, 4.0) | 24 | 0.573136 | 0.6319684 | 6.193524 | -9.30939 | 10.80974 | -9.30939 | 10.80974
(3.0, 4.0, 4.0) | 4 | (3.0, 4.0, 0.0) | 24 | 0.5695539 | 0.6192 | 3.637199 | -8.017786 | 6.34811 | -8.017786 | 6.34811
(3.0, 4.0, 4.0) | 4 | (3.0, -4.0, 0.0) | 24 | 0.5695539 | 0.6192 | 3.637199 | -8.017786 | 6.34811 | -8.017786 | 6.34811
(3.0, 4.0, 4.0) | 4 | (3.0, 0.0, 4.0) | 24 | 0.5695539 | 0.6192 | 3.637199 | -8.017786 | 6.34811 | -8.017786 | 6.34811
(3.0, 4.0, 4.0) | 4 | (3.0, 0.0, -4.0) | 24 | 0.5695539 | 0.6192 | 3.637199 | -8.017786 | 6.34811 | -8.017786 | 6.34811
(3.0, 4.0, 4.0) | 4 | (-4.0, -3.0, 0.0) | 24 | 0.5695539 | 0.6192 | 3.637199 | -8.017786 | 6.34811 | -8.017786 | 6.34811
(3.0, 4.0, 4.0) | 4 | (4.0, -3.0, 0.0) | 24 | 0.5695539 | 0.6192 | 3.637199 | -8.017786 | 6.34811 | -8.017786 | 6.34811
(3.0, 4.0, 4.0) | 4 | (4.0, 3.0, 0.0) | 24 | 0.5695539 | 0.6192 | 3.637199 | -8.017786 | 6.34811 | -8.017786 | 6.34811
(3.0, 4.0, 4.0) | 4 | (-4.0, 3.0, 0.0) | 24 | 0.5695539 | 0.6192 | 3.637199 | -8.017786 | 6.34811 | -8.017786 | 6.34811
(3.0, 4.0, 4.0) | 4 | (0.0, -4.0, -3.0) | 24 | 0.5695539 | 0.6192 | 3.637199 | -8.017786 | 6.34811 | -8.017786 | 6.34811
(3.0, 4.0, 4.0) | 4 | (0.0, 4.0, -3.0) | 24 | 0.5695539 | 0.6192 | 3.637199 | -8.017786 | 6.34811 | -8.017786 | 6.34811
(3.0, 4.0, 4.0) | 4 | (0.0, -4.0, 3.0) | 24 | 0.5695539 | 0.6192 | 3.637199 | -8.017786 | 6.34811 | -8.017786 | 6.34811
(3.0, 4.0, 4.0) | 4 | (0.0, 4.0, 3.0) | 24 | 0.5695539 | 0.6192 | 3.637199 | -8.017786 | 6.34811 | -8.017786 | 6.34811
(-3.0, -4.0, -4.0) | 4 | (-3.0, -4.0, 0.0) | 24 | 0.5695539 | 0.6192 | 3.637199 | -8.017786 | 6.34811 | -8.017786 | 6.34811
(-3.0, -4.0, -4.0) | 4 | (-3.0, 4.0, 0.0) | 24 | 0.5695539 | 0.6192 | 3.637199 | -8.017786 | 6.34811 | -8.017786 | 6.34811
(-3.0, -4.0, -4.0) | 4 | (-3.0, 0.0, -4.0) | 24 | 0.5695539 | 0.6192 | 3.637199 | -8.017786 | 6.34811 | -8.017786 | 6.34811
(-3.0, -4.0, -4.0) | 4 | (-3.0, 0.0, 4.0) | 24 | 0.5695539 | 0.6192 | 3.637199 | -8.017786 | 6.34811 | -8.017786 | 6.34811
(-3.0, -4.0, -4.0) | 4 | (4.0, 3.0, 0.0) | 24 | 0.5695539 | 0.6192 | 3.637199 | -8.017786 | 6.34811 | -8.017786 | 6.34811
(-3.0, -4.0, -4.0) | 4 | (-4.0, 3.0, 0.0) | 24 | 0.5695539 | 0.6192 | 3.637199 | -8.017786 | 6.34811 | -8.017786 | 6.34811
(-3.0, -4.0, -4.0) | 4 | (-4.0, -3.0, 0.0) | 24 | 0.5695539 | 0.6192 | 3.637199 | -8.017786 | 6.34811 | -8.017786 | 6.34811
(-3.0, -4.0, -4.0) | 4 | (4.0, -3.0, 0.0) | 24 | 0.5695539 | 0.6192 | 3.637199 | -8.017786 | 6.34811 | -8.017786 | 6.34811
(-3.0, -4.0, -4.0) | 4 | (0.0, 4.0, 3.0) | 24 | 0.5695539 | 0.6192 | 3.637199 | -8.017786 | 6.34811 | -8.017786 | 6.34811
(-3.0, -4.0, -4.0) | 4 | (0.0, -4.0, 3.0) | 24 | 0.5695539 | 0.6192 | 3.637199 | -8.017786 | 6.34811 | -8.017786 | 6.34811
(-3.0, -4.0, -4.0) | 4 | (0.0, 4.0, -3.0) | 24 | 0.5695539 | 0.6192 | 3.637199 | -8.017786 | 6.34811 | -8.017786 | 6.34811
(-3.0, -4.0, -4.0) | 4 | (0.0, -4.0, -3.0) | 24 | 0.5695539 | 0.6192 | 3.637199 | -8.017786 | 6.34811 | -8.017786 | 6.34811
(-3.0, 4.0, -4.0) | 4 | (-3.0, 0.0, -4.0) | 24 | 0.5695539 | 0.6192 | 3.637199 | -8.017786 | 6.34811 | -8.017786 | 6.34811
(-3.0, 4.0, -4.0) | 4 | (-3.0, 0.0, 4.0) | 24 | 0.5695539 | 0.6192 | 3.637199 | -8.017786 | 6.34811 | -8.017786 | 6.34811
(-3.0, 4.0, -4.0) | 4 | (-3.0, 4.0, 0.0) | 24 | 0.5695539 | 0.6192 | 3.637199 | -8.017786 | 6.34811 | -8.017786 | 6.34811
(-3.0, 4.0, -4.0) | 4 | (-3.0, -4.0, 0.0) | 24 | 0.5695539 | 0.6192 | 3.637199 | -8.017786 | 6.34811 | -8.017786 | 6.34811
(-3.0, 4.0, -4.0) | 4 | (0.0, 3.0, 4.0) | 24 | 0.5695539 | 0.6192 | 3.637199 | -8.017786 | 6.34811 | -8.017786 | 6.34811
(-3.0, 4.0, -4.0) | 4 | (0.0, 3.0, -4.0) | 24 | 0.5695539 | 0.6192 | 3.637199 | -8.017786 | 6.34811 | -8.017786 | 6.34811
(-3.0, 4.0, -4.0) | 4 | (0.0, -3.0, 4.0) | 24 | 0.5695539 | 0.6192 | 3.637199 | -8.017786 | 6.34811 | -8.017786 | 6.34811
(-3.0, 4.0, -4.0) | 4 | (0.0, -3.0, -4.0) | 24 | 0.5695539 | 0.6192 | 3.637199 | -8.017786 | 6.34811 | -8.017786 | 6.34811
(-3.0, 4.0, -4.0) | 4 | (4.0, 0.0, 3.0) | 24 | 0.5695539 | 0.6192 | 3.637199 | -8.017786 | 6.34811 | -8.017786 | 6.34811
(-3.0, 4.0, -4.0) | 4 | (-4.0, 0.0, 3.0) | 24 | 0.5695539 | 0.6192 | 3.637199 | -8.017786 | 6.34811 | -8.017786 | 6.34811
(-3.0, 4.0, -4.0) | 4 | (-4.0, 0.0, -3.0) | 24 | 0.5695539 | 0.6192 | 3.637199 | -8.017786 | 6.34811 | -8.017786 | 6.34811
(-3.0, 4.0, -4.0) | 4 | (4.0, 0.0, -3.0) | 24 | 0.5695539 | 0.6192 | 3.637199 | -8.017786 | 6.34811 | -8.017786 | 6.34811
(3.0, -4.0, 4.0) | 4 | (3.0, 0.0, 4.0) | 24 | 0.5695539 | 0.6192 | 3.637199 | -8.017786 | 6.34811 | -8.017786 | 6.34811
(3.0, -4.0, 4.0) | 4 | (3.0, 0.0, -4.0) | 24 | 0.5695539 | 0.6192 | 3.637199 | -8.017786 | 6.34811 | -8.017786 | 6.34811
(3.0, -4.0, 4.0) | 4 | (3.0, -4.0, 0.0) | 24 | 0.5695539 | 0.6192 | 3.637199 | -8.017786 | 6.34811 | -8.017786 | 6.34811
(3.0, -4.0, 4.0) | 4 | (3.0, 4.0, 0.0) | 24 | 0.5695539 | 0.6192 | 3.637199 | -8.017786 | 6.34811 | -8.017786 | 6.34811
(3.0, -4.0, 4.0) | 4 | (0.0, -3.0, -4.0) | 24 | 0.5695539 | 0.6192 | 3.637199 | -8.017786 | 6.34811 | -8.017786 | 6.34811
(3.0, -4.0, 4.0) | 4 | (0.0, -3.0, 4.0) | 24 | 0.5695539 | 0.6192 | 3.637199 | -8.017786 | 6.34811 | -8.017786 | 6.34811
(3.0, -4.0, 4.0) | 4 | (0.0, 3.0, -4.0) | 24 | 0.5695539 | 0.6192 | 3.637199 | -8.017786 | 6.34811 | -8.017786 | 6.34811
(3.0, -4.0, 4.0) | 4 | (0.0, 3.0, 4.0) | 24 | 0.5695539 | 0.6192 | 3.637199 | -8.017786 | 6.34811 | -8.017786 | 6.34811
(3.0, -4.0, 4.0) | 4 | (-4.0, 0.0, -3.0) | 24 | 0.5695539 | 0.6192 | 3.637199 | -8.017786 | 6.34811 | -8.017786 | 6.34811
(3.0, -4.0, 4.0) | 4 | (4.0, 0.0, -3.0) | 24 | 0.5695539 | 0.6192 | 3.637199 | -8.017786 | 6.34811 | -8.017786 | 6.34811
(3.0, -4.0, 4.0) | 4 | (4.0, 0.0, 3.0) | 24 | 0.5695539 | 0.6192 | 3.637199 | -8.017786 | 6.34811 | -8.017786 | 6.34811
(3.0, -4.0, 4.0) | 4 | (-4.0, 0.0, 3.0) | 24 | 0.5695539 | 0.6192 | 3.637199 | -8.017786 | 6.34811 | -8.017786 | 6.34811
(-4.0, 1.0, -4.0) | 4 | (-4.0, -1.5, -2.5) | 48 | 0.5675607 | 0.6254865 | 6.135353 | -9.260908 | 10.70821 | -9.260908 | 10.70821
(-4.0, 1.0, -4.0) | 4 | (-4.0, 1.5, 2.5) | 48 | 0.5675607 | 0.6254865 | 6.135353 | -9.260908 | 10.70821 | -9.260908 | 10.70821
(-4.0, 1.0, -4.0) | 4 | (-4.0, 2.5, -1.5) | 48 | 0.5675607 | 0.6254865 | 6.135353 | -9.260908 | 10.70821 | -9.260908 | 10.70821
(-4.0, 1.0, -4.0) | 4 | (-4.0, -2.5, 1.5) | 48 | 0.5675607 | 0.6254865 | 6.135353 | -9.260908 | 10.70821 | -9.260908 | 10.70821
(-4.0, 1.0, -4.0) | 4 | (1.5, 4.0, 2.5) | 48 | 0.5675607 | 0.6254865 | 6.135353 | -9.260908 | 10.70821 | -9.260908 | 10.70821
(-4.0, 1.0, -4.0) | 4 | (-1.5, 4.0, -2.5) | 48 | 0.5675607 | 0.6254865 | 6.135353 | -9.260908 | 10.70821 | -9.260908 | 10.70821
(-4.0, 1.0, -4.0) | 4 | (-1.5, -4.0, 2.5) | 48 | 0.5675607 | 0.6254865 | 6.135353 | -9.260908 | 10.70821 | -9.260908 | 10.70821
(-4.0, 1.0, -4.0) | 4 | (1.5, -4.0, -2.5) | 48 | 0.5675607 | 0.6254865 | 6.135353 | -9.260908 | 10.70821 | -9.260908 | 10.70821
(-4.0, 1.0, -4.0) | 4 | (2.5, 1.5, 4.0) | 48 | 0.5675607 | 0.6254865 | 6.135353 | -9.260908 | 10.70821 | -9.260908 | 10.70821
(-4.0, 1.0, -4.0) | 4 | (-2.5, -1.5, 4.0) | 48 | 0.5675607 | 0.6254865 | 6.135353 | -9.260908 | 10.70821 | -9.260908 | 10.70821
(-4.0, 1.0, -4.0) | 4 | (-2.5, 1.5, -4.0) | 48 | 0.5675607 | 0.6254865 | 6.135353 | -9.260908 | 10.70821 | -9.260908 | 10.70821
(-4.0, 1.0, -4.0) | 4 | (2.5, -1.5, -4.0) | 48 | 0.5675607 | 0.6254865 | 6.135353 | -9.260908 | 10.70821 | -9.260908 | 10.70821
(4.0, -1.0, 4.0) | 4 | (4.0, 1.5, 2.5) | 48 | 0.5675607 | 0.6254865 | 6.135353 | -9.260908 | 10.70821 | -9.260908 | 10.70821
(4.0, -1.0, 4.0) | 4 | (4.0, -1.5, -2.5) | 48 | 0.5675607 | 0.6254865 | 6.135353 | -9.260908 | 10.70821 | -9.260908 | 10.70821
(4.0, -1.0, 4.0) | 4 | (4.0, -2.5, 1.5) | 48 | 0.5675607 | 0.6254865 | 6.135353 | -9.260908 | 10.70821 | -9.260908 | 10.70821
(4.0, -1.0, 4.0) | 4 | (4.0, 2.5, -1.5) | 48 | 0.5675607 | 0.6254865 | 6.135353 | -9.260908 | 10.70821 | -9.260908 | 10.70821
(4.0, -1.0, 4.0) | 4 | (-1.5, -4.0, -2.5) | 48 | 0.5675607 | 0.6254865 | 6.135353 | -9.260908 | 10.70821 | -9.260908 | 10.70821
(4.0, -1.0, 4.0) | 4 | (1.5, -4.0, 2.5) | 48 | 0.5675607 | 0.6254865 | 6.135353 | -9.260908 | 10.70821 | -9.260908 | 10.70821
(4.0, -1.0, 4.0) | 4 | (1.5, 4.0, -2.5) | 48 | 0.5675607 | 0.6254865 | 6.135353 | -9.260908 | 10.70821 | -9.260908 | 10.70821
(4.0, -1.0, 4.0) | 4 | (-1.5, 4.0, 2.5) | 48 | 0.5675607 | 0.6254865 | 6.135353 | -9.260908 | 10.70821 | -9.260908 | 10.70821
(4.0, -1.0, 4.0) | 4 | (-2.5, -1.5, -4.0) | 48 | 0.5675607 | 0.6254865 | 6.135353 | -9.260908 | 10.70821 | -9.260908 | 10.70821
(4.0, -1.0, 4.0) | 4 | (2.5, 1.5, -4.0) | 48 | 0.5675607 | 0.6254865 | 6.135353 | -9.260908 | 10.70821 | -9.260908 | 10.70821
(4.0, -1.0, 4.0) | 4 | (2.5, -1.5, 4.0) | 48 | 0.5675607 | 0.6254865 | 6.135353 | -9.260908 | 10.70821 | -9.260908 | 10.70821
(4.0, -1.0, 4.0) | 4 | (-2.5, 1.5, 4.0) | 48 | 0.5675607 | 0.6254865 | 6.135353 | -9.260908 | 10.70821 | -9.260908 | 10.70821
(4.0, 1.0, 4.0) | 4 | (4.0, 2.5, 1.5) | 48 | 0.5675607 | 0.6254865 | 6.135353 | -9.260908 | 10.70821 | -9.260908 | 10.70821
(4.0, 1.0, 4.0) | 4 | (4.0, -2.5, -1.5) | 48 | 0.5675607 | 0.6254865 | 6.135353 | -9.260908 | 10.70821 | -9.260908 | 10.70821
(4.0, 1.0, 4.0) | 4 | (4.0, -1.5, 2.5) | 48 | 0.5675607 | 0.6254865 | 6.135353 | -9.260908 | 10.70821 | -9.260908 | 10.70821
(4.0, 1.0, 4.0) | 4 | (4.0, 1.5, -2.5) | 48 | 0.5675607 | 0.6254865 | 6.135353 | -9.260908 | 10.70821 | -9.260908 | 10.70821
(4.0, 1.0, 4.0) | 4 | (-2.5, -4.0, -1.5) | 48 | 0.5675607 | 0.6254865 | 6.135353 | -9.260908 | 10.70821 | -9.260908 | 10.70821
(4.0, 1.0, 4.0) | 4 | (2.5, -4.0, 1.5) | 48 | 0.5675607 | 0.6254865 | 6.135353 | -9.260908 | 10.70821 | -9.260908 | 10.70821
(4.0, 1.0, 4.0) | 4 | (2.5, 4.0, -1.5) | 48 | 0.5675607 | 0.6254865 | 6.135353 | -9.260908 | 10.70821 | -9.260908 | 10.70821
(4.0, 1.0, 4.0) | 4 | (-2.5, 4.0, 1.5) | 48 | 0.5675607 | 0.6254865 | 6.135353 | -9.260908 | 10.70821 | -9.260908 | 10.70821
(4.0, 1.0, 4.0) | 4 | (-1.5, -2.5, -4.0) | 48 | 0.5675607 | 0.6254865 | 6.135353 | -9.260908 | 10.70821 | -9.260908 | 10.70821
(4.0, 1.0, 4.0) | 4 | (1.5, 2.5, -4.0) | 48 | 0.5675607 | 0.6254865 | 6.135353 | -9.260908 | 10.70821 | -9.260908 | 10.70821
(4.0, 1.0, 4.0) | 4 | (1.5, -2.5, 4.0) | 48 | 0.5675607 | 0.6254865 | 6.135353 | -9.260908 | 10.70821 | -9.260908 | 10.70821
(4.0, 1.0, 4.0) | 4 | (-1.5, 2.5, 4.0) | 48 | 0.5675607 | 0.6254865 | 6.135353 | -9.260908 | 10.70821 | -9.260908 | 10.70821
(-4.0, -1.0, -4.0) | 4 | (-4.0, -2.5, -1.5) | 48 | 0.5675607 | 0.6254865 | 6.135353 | -9.260908 | 10.70821 | -9.260908 | 10.70821
(-4.0, -1.0, -4.0) | 4 | (-4.0, 2.5, 1.5) | 48 | 0.5675607 | 0.6254865 | 6.135353 | -9.260908 | 10.70821 | -9.260908 | 10.70821
(-4.0, -1.0, -4.0) | 4 | (-4.0, 1.5, -2.5) | 48 | 0.5675607 | 0.6254865 | 6.135353 | -9.260908 | 10.70821 | -9.260908 | 10.70821
(-4.0, -1.0, -4.0) | 4 | (-4.0, -1.5, 2.5) | 48 | 0.5675607 | 0.6254865 | 6.135353 | -9.260908 | 10.70821 | -9.260908 | 10.70821
(-4.0, -1.0, -4.0) | 4 | (2.5, 4.0, 1.5) | 48 | 0.5675607 | 0.6254865 | 6.135353 | -9.260908 | 10.70821 | -9.260908 | 10.70821
(-4.0, -1.0, -4.0) | 4 | (-2.5, 4.0, -1.5) | 48 | 0.5675607 | 0.6254865 | 6.135353 | -9.260908 | 10.70821 | -9.260908 | 10.70821
(-4.0, -1.0, -4.0) | 4 | (-2.5, -4.0, 1.5) | 48 | 0.5675607 | 0.6254865 | 6.135353 | -9.260908 | 10.70821 | -9.260908 | 10.70821
(-4.0, -1.0, -4.0) | 4 | (2.5, -4.0, -1.5) | 48 | 0.5675607 | 0.6254865 | 6.135353 | -9.260908 | 10.70821 | -9.260908 | 10.70821
(-4.0, -1.0, -4.0) | 4 | (1.5, 2.5, 4.0) | 48 | 0.5675607 | 0.6254865 | 6.135353 | -9.260908 | 10.70821 | -9.260908 | 10.70821
(-4.0, -1.0, -4.0) | 4 | (-1.5, -2.5, 4.0) | 48 | 0.5675607 | 0.6254865 | 6.135353 | -9.260908 | 10.70821 | -9.260908 | 10.70821
(-4.0, -1.0, -4.0) | 4 | (-1.5, 2.5, -4.0) | 48 | 0.5675607 | 0.6254865 | 6.135353 | -9.260908 | 10.70821 | -9.260908 | 10.70821
(-4.0, -1.0, -4.0) | 4 | (1.5, -2.5, -4.0) | 48 | 0.5675607 | 0.6254865 | 6.135353 | -9.260908 | 10.70821 | -9.260908 | 10.70821
(-4.0, 3.0, -3.0) | 4 | (-4.0, 0.0, -3.0) | 24 | 0.5640143 | 0.6192 | 7.206409 | -8.912424 | 12.57756 | -8.912424 | 12.57756
(-4.0, 3.0, -3.0) | 4 | (-4.0, 0.0, 3.0) | 24 | 0.5640143 | 0.6192 | 7.206409 | -8.912424 | 12.57756 | -8.912424 | 12.57756
(-4.0, 3.0, -3.0) | 4 | (-4.0, 3.0, 0.0) | 24 | 0.5640143 | 0.6192 | 7.206409 | -8.912424 | 12.57756 | -8.912424 | 12.57756
(-4.0, 3.0, -3.0) | 4 | (-4.0, -3.0, 0.0) | 24 | 0.5640143 | 0.6192 | 7.206409 | -8.912424 | 12.57756 | -8.912424 | 12.57756
(-4.0, 3.0, -3.0) | 4 | (0.0, 4.0, 3.0) | 24 | 0.5640143 | 0.6192 | 7.206409 | -8.912424 | 12.57756 | -8.912424 | 12.57756
(-4.0, 3.0, -3.0) | 4 | (0.0, 4.0, -3.0) | 24 | 0.5640143 | 0.6192 | 7.206409 | -8.912424 | 12.57756 | -8.912424 | 12.57756
(-4.0, 3.0, -3.0) | 4 | (0.0, -4.0, 3.0) | 24 | 0.5640143 | 0.6192 | 7.206409 | -8.912424 | 12.57756 | -8.912424 | 12.57756
(-4.0, 3.0, -3.0) | 4 | (0.0, -4.0, -3.0) | 24 | 0.5640143 | 0.6192 | 7.206409 | -8.912424 | 12.57756 | -8.912424 | 12.57756
(-4.0, 3.0, -3.0) | 4 | (3.0, 0.0, 4.0) | 24 | 0.5640143 | 0.6192 | 7.206409 | -8.912424 | 12.57756 | -8.912424 | 12.57756
(-4.0, 3.0, -3.0) | 4 | (-3.0, 0.0, 4.0) | 24 | 0.5640143 | 0.6192 | 7.206409 | -8.912424 | 12.57756 | -8.912424 | 12.57756
(-4.0, 3.0, -3.0) | 4 | (-3.0, 0.0, -4.0) | 24 | 0.5640143 | 0.6192 | 7.206409 | -8.912424 | 12.57756 | -8.912424 | 12.57756
(-4.0, 3.0, -3.0) | 4 | (3.0, 0.0, -4.0) | 24 | 0.5640143 | 0.6192 | 7.206409 | -8.912424 | 12.57756 | -8.912424 | 12.57756
(4.0, -3.0, 3.0) | 4 | (4.0, 0.0, 3.0) | 24 | 0.5640143 | 0.6192 | 7.206409 | -8.912424 | 12.57756 | -8.912424 | 12.57756
(4.0, -3.0, 3.0) | 4 | (4.0, 0.0, -3.0) | 24 | 0.5640143 | 0.6192 | 7.206409 | -8.912424 | 12.57756 | -8.912424 | 12.57756
(4.0, -3.0, 3.0) | 4 | (4.0, -3.0, 0.0) | 24 | 0.5640143 | 0.6192 | 7.206409 | -8.912424 | 12.57756 | -8.912424 | 12.57756
(4.0, -3.0, 3.0) | 4 | (4.0, 3.0, 0.0) | 24 | 0.5640143 | 0.6192 | 7.206409 | -8.912424 | 12.57756 | -8.912424 | 12.57756
(4.0, -3.0, 3.0) | 4 | (0.0, -4.0, -3.0) | 24 | 0.5640143 | 0.6192 | 7.206409 | -8.912424 | 12.57756 | -8.912424 | 12.57756
(4.0, -3.0, 3.0) | 4 | (0.0, -4.0, 3.0) | 24 | 0.5640143 | 0.6192 | 7.206409 | -8.912424 | 12.57756 | -8.912424 | 12.57756
(4.0, -3.0, 3.0) | 4 | (0.0, 4.0, -3.0) | 24 | 0.5640143 | 0.6192 | 7.206409 | -8.912424 | 12.57756 | -8.912424 | 12.57756
(4.0, -3.0, 3.0) | 4 | (0.0, 4.0, 3.0) | 24 | 0.5640143 | 0.6192 | 7.206409 | -8.912424 | 12.57756 | -8.912424 | 12.57756
(4.0, -3.0, 3.0) | 4 | (-3.0, 0.0, -4.0) | 24 | 0.5640143 | 0.6192 | 7.206409 | -8.912424 | 12.57756 | -8.912424 | 12.57756
(4.0, -3.0, 3.0) | 4 | (3.0, 0.0, -4.0) | 24 | 0.5640143 | 0.6192 | 7.206409 | -8.912424 | 12.57756 | -8.912424 | 12.57756
(4.0, -3.0, 3.0) | 4 | (3.0, 0.0, 4.0) | 24 | 0.5640143 | 0.6192 | 7.206409 | -8.912424 | 12.57756 | -8.912424 | 12.57756
(4.0, -3.0, 3.0) | 4 | (-3.0, 0.0, 4.0) | 24 | 0.5640143 | 0.6192 | 7.206409 | -8.912424 | 12.57756 | -8.912424 | 12.57756
(4.0, 3.0, 3.0) | 4 | (4.0, 3.0, 0.0) | 24 | 0.5640143 | 0.6192 | 7.206409 | -8.912424 | 12.57756 | -8.912424 | 12.57756
(4.0, 3.0, 3.0) | 4 | (4.0, -3.0, 0.0) | 24 | 0.5640143 | 0.6192 | 7.206409 | -8.912424 | 12.57756 | -8.912424 | 12.57756
(4.0, 3.0, 3.0) | 4 | (4.0, 0.0, 3.0) | 24 | 0.5640143 | 0.6192 | 7.206409 | -8.912424 | 12.57756 | -8.912424 | 12.57756
(4.0, 3.0, 3.0) | 4 | (4.0, 0.0, -3.0) | 24 | 0.5640143 | 0.6192 | 7.206409 | -8.912424 | 12.57756 | -8.912424 | 12.57756
(4.0, 3.0, 3.0) | 4 | (-3.0, -4.0, 0.0) | 24 | 0.5640143 | 0.6192 | 7.206409 | -8.912424 | 12.57756 | -8.912424 | 12.57756
(4.0, 3.0, 3.0) | 4 | (3.0, -4.0, 0.0) | 24 | 0.5640143 | 0.6192 | 7.206409 | -8.912424 | 12.57756 | -8.912424 | 12.57756
(4.0, 3.0, 3.0) | 4 | (3.0, 4.0, 0.0) | 24 | 0.5640143 | 0.6192 | 7.206409 | -8.912424 | 12.57756 | -8.912424 | 12.57756
(4.0, 3.0, 3.0) | 4 | (-3.0, 4.0, 0.0) | 24 | 0.5640143 | 0.6192 | 7.206409 | -8.912424 | 12.57756 | -8.912424 | 12.57756
(4.0, 3.0, 3.0) | 4 | (0.0, -3.0, -4.0) | 24 | 0.5640143 | 0.6192 | 7.206409 | -8.912424 | 12.57756 | -8.912424 | 12.57756
(4.0, 3.0, 3.0) | 4 | (0.0, 3.0, -4.0) | 24 | 0.5640143 | 0.6192 | 7.206409 | -8.912424 | 12.57756 | -8.912424 | 12.57756
(4.0, 3.0, 3.0) | 4 | (0.0, -3.0, 4.0) | 24 | 0.5640143 | 0.6192 | 7.206409 | -8.912424 | 12.57756 | -8.912424 | 12.57756
(4.0, 3.0, 3.0) | 4 | (0.0, 3.0, 4.0) | 24 | 0.5640143 | 0.6192 | 7.206409 | -8.912424 | 12.57756 | -8.912424 | 12.57756
(-4.0, -3.0, -3.0) | 4 | (-4.0, -3.0, 0.0) | 24 | 0.5640143 | 0.6192 | 7.206409 | -8.912424 | 12.57756 | -8.912424 | 12.57756
(-4.0, -3.0, -3.0) | 4 | (-4.0, 3.0, 0.0) | 24 | 0.5640143 | 0.6192 | 7.206409 | -8.912424 | 12.57756 | -8.912424 | 12.57756
(-4.0, -3.0, -3.0) | 4 | (-4.0, 0.0, -3.0) | 24 | 0.5640143 | 0.6192 | 7.206409 | -8.912424 | 12.57756 | -8.912424 | 12.57756
(-4.0, -3.0, -3.0) | 4 | (-4.0, 0.0, 3.0) | 24 | 0.5640143 | 0.6192 | 7.206409 | -8.912424 | 12.57756 | -8.912424 | 12.57756
(-4.0, -3.0, -3.0) | 4 | (3.0, 4.0, 0.0) | 24 | 0.5640143 | 0.6192 | 7.206409 | -8.912424 | 12.57756 | -8.912424 | 12.57756
(-4.0, -3.0, -3.0) | 4 | (-3.0, 4.0, 0.0) | 24 | 0.5640143 | 0.6192 | 7.206409 | -8.912424 | 12.57756 | -8.912424 | 12.57756
(-4.0, -3.0, -3.0) | 4 | (-3.0, -4.0, 0.0) | 24 | 0.5640143 | 0.6192 | 7.206409 | -8.912424 | 12.57756 | -8.912424 | 12.57756
(-4.0, -3.0, -3.0) | 4 | (3.0, -4.0, 0.0) | 24 | 0.5640143 | 0.6192 | 7.206409 | -8.912424 | 12.57756 | -8.912424 | 12.57756
(-4.0, -3.0, -3.0) | 4 | (0.0, 3.0, 4.0) | 24 | 0.5640143 | 0.6192 | 7.206409 | -8.912424 | 12.57756 | -8.912424 | 12.57756
(-4.0, -3.0, -3.0) | 4 | (0.0, -3.0, 4.0) | 24 | 0.5640143 | 0.6192 | 7.206409 | -8.912424 | 12.57756 | -8.912424 | 12.57756
(-4.0, -3.0, -3.0) | 4 | (0.0, 3.0, -4.0) | 24 | 0.5640143 | 0.6192 | 7.206409 | -8.912424 | 12.57756 | -8.912424 | 12.57756
(-4.0, -3.0, -3.0) | 4 | (0.0, -3.0, -4.0) | 24 | 0.5640143 | 0.6192 | 7.206409 | -8.912424 | 12.57756 | -8.912424 | 12.57756
(-4.0, 4.0, -2.0) | 4 | (-4.0, 1.0, -3.0) | 48 | 0.5580529 | 0.6071756 | 8.235949 | -8.090363 | 14.37444 | -8.090363 | 14.37444
(-4.0, 4.0, -2.0) | 4 | (-4.0, -1.0, 3.0) | 48 | 0.5580529 | 0.6071756 | 8.235949 | -8.090363 | 14.37444 | -8.090363 | 14.37444
(-4.0, 4.0, -2.0) | 4 | (-4.0, 3.0, 1.0) | 48 | 0.5580529 | 0.6071756 | 8.235949 | -8.090363 | 14.37444 | -8.090363 | 14.37444
(-4.0, 4.0, -2.0) | 4 | (-4.0, -3.0, -1.0) | 48 | 0.5580529 | 0.6071756 | 8.235949 | -8.090363 | 14.37444 | -8.090363 | 14.37444
(-4.0, 4.0, -2.0) | 4 | (-1.0, 4.0, 3.0) | 48 | 0.5580529 | 0.6071756 | 8.235949 | -8.090363 | 14.37444 | -8.090363 | 14.37444
(-4.0, 4.0, -2.0) | 4 | (1.0, 4.0, -3.0) | 48 | 0.5580529 | 0.6071756 | 8.235949 | -8.090363 | 14.37444 | -8.090363 | 14.37444
(-4.0, 4.0, -2.0) | 4 | (1.0, -4.0, 3.0) | 48 | 0.5580529 | 0.6071756 | 8.235949 | -8.090363 | 14.37444 | -8.090363 | 14.37444
(-4.0, 4.0, -2.0) | 4 | (-1.0, -4.0, -3.0) | 48 | 0.5580529 | 0.6071756 | 8.235949 | -8.090363 | 14.37444 | -8.090363 | 14.37444
(-4.0, 4.0, -2.0) | 4 | (3.0, -1.0, 4.0) | 48 | 0.5580529 | 0.6071756 | 8.235949 | -8.090363 | 14.37444 | -8.090363 | 14.37444
(-4.0, 4.0, -2.0) | 4 | (-3.0, 1.0, 4.0) | 48 | 0.5580529 | 0.6071756 | 8.235949 | -8.090363 | 14.37444 | -8.090363 | 14.37444
(-4.0, 4.0, -2.0) | 4 | (-3.0, -1.0, -4.0) | 48 | 0.5580529 | 0.6071756 | 8.235949 | -8.090363 | 14.37444 | -8.090363 | 14.37444
(-4.0, 4.0, -2.0) | 4 | (3.0, 1.0, -4.0) | 48 | 0.5580529 | 0.6071756 | 8.235949 | -8.090363 | 14.37444 | -8.090363 | 14.37444
(4.0, -4.0, 2.0) | 4 | (4.0, -1.0, 3.0) | 48 | 0.5580529 | 0.6071756 | 8.235949 | -8.090363 | 14.37444 | -8.090363 | 14.37444
(4.0, -4.0, 2.0) | 4 | (4.0, 1.0, -3.0) | 48 | 0.5580529 | 0.6071756 | 8.235949 | -8.090363 | 14.37444 | -8.090363 | 14.37444
(4.0, -4.0, 2.0) | 4 | (4.0, -3.0, -1.0) | 48 | 0.5580529 | 0.6071756 | 8.235949 | -8.090363 | 14.37444 | -8.090363 | 14.37444
(4.0, -4.0, 2.0) | 4 | (4.0, 3.0, 1.0) | 48 | 0.5580529 | 0.6071756 | 8.235949 | -8.090363 | 14.37444 | -8.090363 | 14.37444
(4.0, -4.0, 2.0) | 4 | (1.0, -4.0, -3.0) | 48 | 0.5580529 | 0.6071756 | 8.235949 | -8.090363 | 14.37444 | -8.090363 | 14.37444
(4.0, -4.0, 2.0) | 4 | (-1.0, -4.0, 3.0) | 48 | 0.5580529 | 0.6071756 | 8.235949 | -8.090363 | 14.37444 | -8.090363 | 14.37444
(4.0, -4.0, 2.0) | 4 | (-1.0, 4.0, -3.0) | 48 | 0.5580529 | 0.6071756 | 8.235949 | -8.090363 | 14.37444 | -8.090363 | 14.37444
(4.0, -4.0, 2.0) | 4 | (1.0, 4.0, 3.0) | 48 | 0.5580529 | 0.6071756 | 8.235949 | -8.090363 | 14.37444 | -8.090363 | 14.37444
(4.0, -4.0, 2.0) | 4 | (-3.0, 1.0, -4.0) | 48 | 0.5580529 | 0.6071756 | 8.235949 | -8.090363 | 14.37444 | -8.090363 | 14.37444
(4.0, -4.0, 2.0) | 4 | (3.0, -1.0, -4.0) | 48 | 0.5580529 | 0.6071756 | 8.235949 | -8.090363 | 14.37444 | -8.090363 | 14.37444
(4.0, -4.0, 2.0) | 4 | (3.0, 1.0, 4.0) | 48 | 0.5580529 | 0.6071756 | 8.235949 | -8.090363 | 14.37444 | -8.090363 | 14.37444
(4.0, -4.0, 2.0) | 4 | (-3.0, -1.0, 4.0) | 48 | 0.5580529 | 0.6071756 | 8.235949 | -8.090363 | 14.37444 | -8.090363 | 14.37444
(4.0, 4.0, 2.0) | 4 | (4.0, 3.0, -1.0) | 48 | 0.5580529 | 0.6071756 | 8.235949 | -8.090363 | 14.37444 | -8.090363 | 14.37444
(4.0, 4.0, 2.0) | 4 | (4.0, -3.0, 1.0) | 48 | 0.5580529 | 0.6071756 | 8.235949 | -8.090363 | 14.37444 | -8.090363 | 14.37444
(4.0, 4.0, 2.0) | 4 | (4.0, 1.0, 3.0) | 48 | 0.5580529 | 0.6071756 | 8.235949 | -8.090363 | 14.37444 | -8.090363 | 14.37444
(4.0, 4.0, 2.0) | 4 | (4.0, -1.0, -3.0) | 48 | 0.5580529 | 0.6071756 | 8.235949 | -8.090363 | 14.37444 | -8.090363 | 14.37444
(4.0, 4.0, 2.0) | 4 | (-3.0, -4.0, 1.0) | 48 | 0.5580529 | 0.6071756 | 8.235949 | -8.090363 | 14.37444 | -8.090363 | 14.37444
(4.0, 4.0, 2.0) | 4 | (3.0, -4.0, -1.0) | 48 | 0.5580529 | 0.6071756 | 8.235949 | -8.090363 | 14.37444 | -8.090363 | 14.37444
(4.0, 4.0, 2.0) | 4 | (3.0, 4.0, 1.0) | 48 | 0.5580529 | 0.6071756 | 8.235949 | -8.090363 | 14.37444 | -8.090363 | 14.37444
(4.0, 4.0, 2.0) | 4 | (-3.0, 4.0, -1.0) | 48 | 0.5580529 | 0.6071756 | 8.235949 | -8.090363 | 14.37444 | -8.090363 | 14.37444
(4.0, 4.0, 2.0) | 4 | (1.0, -3.0, -4.0) | 48 | 0.5580529 | 0.6071756 | 8.235949 | -8.090363 | 14.37444 | -8.090363 | 14.37444
(4.0, 4.0, 2.0) | 4 | (-1.0, 3.0, -4.0) | 48 | 0.5580529 | 0.6071756 | 8.235949 | -8.090363 | 14.37444 | -8.090363 | 14.37444
(4.0, 4.0, 2.0) | 4 | (-1.0, -3.0, 4.0) | 48 | 0.5580529 | 0.6071756 | 8.235949 | -8.090363 | 14.37444 | -8.090363 | 14.37444
(4.0, 4.0, 2.0) | 4 | (1.0, 3.0, 4.0) | 48 | 0.5580529 | 0.6071756 | 8.235949 | -8.090363 | 14.37444 | -8.090363 | 14.37444
(-4.0, -4.0, -2.0) | 4 | (-4.0, -3.0, 1.0) | 48 | 0.5580529 | 0.6071756 | 8.235949 | -8.090363 | 14.37444 | -8.090363 | 14.37444
(-4.0, -4.0, -2.0) | 4 | (-4.0, 3.0, -1.0) | 48 | 0.5580529 | 0.6071756 | 8.235949 | -8.090363 | 14.37444 | -8.090363 | 14.37444
(-4.0, -4.0, -2.0) | 4 | (-4.0, -1.0, -3.0) | 48 | 0.5580529 | 0.6071756 | 8.235949 | -8.090363 | 14.37444 | -8.090363 | 14.37444
(-4.0, -4.0, -2.0) | 4 | (-4.0, 1.0, 3.0) | 48 | 0.5580529 | 0.6071756 | 8.235949 | -8.090363 | 14.37444 | -8.090363 | 14.37444
(-4.0, -4.0, -2.0) | 4 | (3.0, 4.0, -1.0) | 48 | 0.5580529 | 0.6071756 | 8.235949 | -8.090363 | 14.37444 | -8.090363 | 14.37444
(-4.0, -4.0, -2.0) | 4 | (-3.0, 4.0, 1.0) | 48 | 0.5580529 | 0.6071756 | 8.235949 | -8.090363 | 14.37444 | -8.090363 | 14.37444
(-4.0, -4.0, -2.0) | 4 | (-3.0, -4.0, -1.0) | 48 | 0.5580529 | 0.6071756 | 8.235949 | -8.090363 | 14.37444 | -8.090363 | 14.37444
(-4.0, -4.0, -2.0) | 4 | (3.0, -4.0, 1.0) | 48 | 0.5580529 | 0.6071756 | 8.235949 | -8.090363 | 14.37444 | -8.090363 | 14.37444
(-4.0, -4.0, -2.0) | 4 | (-1.0, 3.0, 4.0) | 48 | 0.5580529 | 0.6071756 | 8.235949 | -8.090363 | 14.37444 | -8.090363 | 14.37444
(-4.0, -4.0, -2.0) | 4 | (1.0, -3.0, 4.0) | 48 | 0.5580529 | 0.6071756 | 8.235949 | -8.090363 | 14.37444 | -8.090363 | 14.37444
(-4.0, -4.0, -2.0) | 4 | (1.0, 3.0, -4.0) | 48 | 0.5580529 | 0.6071756 | 8.235949 | -8.090363 | 14.37444 | -8.090363 | 14.37444
(-4.0, -4.0, -2.0) | 4 | (-1.0, -3.0, -4.0) | 48 | 0.5580529 | 0.6071756 | 8.235949 | -8.090363 | 14.37444 | -8.090363 | 14.37444
(4.0, -2.0, 4.0) | 4 | (4.0, 1.0, 3.0) | 48 | 0.5517632 | 0.6071756 | 5.970165 | -9.126243 | 10.4199 | -9.126243 | 10.4199
(4.0, -2.0, 4.0) | 4 | (4.0, -1.0, -3.0) | 48 | 0.5517632 | 0.6071756 | 5.970165 | -9.126243 | 10.4199 | -9.126243 | 10.4199
(4.0, -2.0, 4.0) | 4 | (4.0, -3.0, 1.0) | 48 | 0.5517632 | 0.6071756 | 5.970165 | -9.126243 | 10.4199 | -9.126243 | 10.4199
(4.0, -2.0, 4.0) | 4 | (4.0, 3.0, -1.0) | 48 | 0.5517632 | 0.6071756 | 5.970165 | -9.126243 | 10.4199 | -9.126243 | 10.4199
(4.0, -2.0, 4.0) | 4 | (-1.0, -4.0, -3.0) | 48 | 0.5517632 | 0.6071756 | 5.970165 | -9.126243 | 10.4199 | -9.126243 | 10.4199
(4.0, -2.0, 4.0) | 4 | (1.0, -4.0, 3.0) | 48 | 0.5517632 | 0.6071756 | 5.970165 | -9.126243 | 10.4199 | -9.126243 | 10.4199
(4.0, -2.0, 4.0) | 4 | (1.0, 4.0, -3.0) | 48 | 0.5517632 | 0.6071756 | 5.970165 | -9.126243 | 10.4199 | -9.126243 | 10.4199
(4.0, -2.0, 4.0) | 4 | (-1.0, 4.0, 3.0) | 48 | 0.5517632 | 0.6071756 | 5.970165 | -9.126243 | 10.4199 | -9.126243 | 10.4199
(4.0, -2.0, 4.0) | 4 | (-3.0, -1.0, -4.0) | 48 | 0.5517632 | 0.6071756 | 5.970165 | -9.126243 | 10.4199 | -9.126243 | 10.4199
(4.0, -2.0, 4.0) | 4 | (3.0, 1.0, -4.0) | 48 | 0.5517632 | 0.6071756 | 5.970165 | -9.126243 | 10.4199 | -9.126243 | 10.4199
(4.0, -2.0, 4.0) | 4 | (3.0, -1.0, 4.0) | 48 | 0.5517632 | 0.6071756 | 5.970165 | -9.126243 | 10.4199 | -9.126243 | 10.4199
(4.0, -2.0, 4.0) | 4 | (-3.0, 1.0, 4.0) | 48 | 0.5517632 | 0.6071756 | 5.970165 | -9.126243 | 10.4199 | -9.126243 | 10.4199
(-4.0, 2.0, -4.0) | 4 | (-4.0, -1.0, -3.0) | 48 | 0.5517632 | 0.6071756 | 5.970165 | -9.126243 | 10.4199 | -9.126243 | 10.4199
(-4.0, 2.0, -4.0) | 4 | (-4.0, 1.0, 3.0) | 48 | 0.5517632 | 0.6071756 | 5.970165 | -9.126243 | 10.4199 | -9.126243 | 10.4199
(-4.0, 2.0, -4.0) | 4 | (-4.0, 3.0, -1.0) | 48 | 0.5517632 | 0.6071756 | 5.970165 | -9.126243 | 10.4199 | -9.126243 | 10.4199
(-4.0, 2.0, -4.0) | 4 | (-4.0, -3.0, 1.0) | 48 | 0.5517632 | 0.6071756 | 5.970165 | -9.126243 | 10.4199 | -9.126243 | 10.4199
(-4.0, 2.0, -4.0) | 4 | (1.0, 4.0, 3.0) | 48 | 0.5517632 | 0.6071756 | 5.970165 | -9.126243 | 10.4199 | -9.126243 | 10.4199
(-4.0, 2.0, -4.0) | 4 | (-1.0, 4.0, -3.0) | 48 | 0.5517632 | 0.6071756 | 5.970165 | -9.126243 | 10.4199 | -9.126243 | 10.4199
(-4.0, 2.0, -4.0) | 4 | (-1.0, -4.0, 3.0) | 48 | 0.5517632 | 0.6071756 | 5.970165 | -9.126243 | 10.4199 | -9.126243 | 10.4199
(-4.0, 2.0, -4.0) | 4 | (1.0, -4.0, -3.0) | 48 | 0.5517632 | 0.6071756 | 5.970165 | -9.126243 | 10.4199 | -9.126243 | 10.4199
(-4.0, 2.0, -4.0) | 4 | (3.0, 1.0, 4.0) | 48 | 0.5517632 | 0.6071756 | 5.970165 | -9.126243 | 10.4199 | -9.126243 | 10.4199
(-4.0, 2.0, -4.0) | 4 | (-3.0, -1.0, 4.0) | 48 | 0.5517632 | 0.6071756 | 5.970165 | -9.126243 | 10.4199 | -9.126243 | 10.4199
(-4.0, 2.0, -4.0) | 4 | (-3.0, 1.0, -4.0) | 48 | 0.5517632 | 0.6071756 | 5.970165 | -9.126243 | 10.4199 | -9.126243 | 10.4199
(-4.0, 2.0, -4.0) | 4 | (3.0, -1.0, -4.0) | 48 | 0.5517632 | 0.6071756 | 5.970165 | -9.126243 | 10.4199 | -9.126243 | 10.4199
(-4.0, -2.0, -4.0) | 4 | (-4.0, -3.0, -1.0) | 48 | 0.5517632 | 0.6071756 | 5.970165 | -9.126243 | 10.4199 | -9.126243 | 10.4199
(-4.0, -2.0, -4.0) | 4 | (-4.0, 3.0, 1.0) | 48 | 0.5517632 | 0.6071756 | 5.970165 | -9.126243 | 10.4199 | -9.126243 | 10.4199
(-4.0, -2.0, -4.0) | 4 | (-4.0, 1.0, -3.0) | 48 | 0.5517632 | 0.6071756 | 5.970165 | -9.126243 | 10.4199 | -9.126243 | 10.4199
(-4.0, -2.0, -4.0) | 4 | (-4.0, -1.0, 3.0) | 48 | 0.5517632 | 0.6071756 | 5.970165 | -9.126243 | 10.4199 | -9.126243 | 10.4199
(-4.0, -2.0, -4.0) | 4 | (3.0, 4.0, 1.0) | 48 | 0.5517632 | 0.6071756 | 5.970165 | -9.126243 | 10.4199 | -9.126243 | 10.4199
(-4.0, -2.0, -4.0) | 4 | (-3.0, 4.0, -1.0) | 48 | 0.5517632 | 0.6071756 | 5.970165 | -9.126243 | 10.4199 | -9.126243 | 10.4199
(-4.0, -2.0, -4.0) | 4 | (-3.0, -4.0, 1.0) | 48 | 0.5517632 | 0.6071756 | 5.970165 | -9.126243 | 10.4199 | -9.126243 | 10.4199
(-4.0, -2.0, -4.0) | 4 | (3.0, -4.0, -1.0) | 48 | 0.5517632 | 0.6071756 | 5.970165 | -9.126243 | 10.4199 | -9.126243 | 10.4199
(-4.0, -2.0, -4.0) | 4 | (1.0, 3.0, 4.0) | 48 | 0.5517632 | 0.6071756 | 5.970165 | -9.126243 | 10.4199 | -9.126243 | 10.4199
(-4.0, -2.0, -4.0) | 4 | (-1.0, -3.0, 4.0) | 48 | 0.5517632 | 0.6071756 | 5.970165 | -9.126243 | 10.4199 | -9.126243 | 10.4199
(-4.0, -2.0, -4.0) | 4 | (-1.0, 3.0, -4.0) | 48 | 0.5517632 | 0.6071756 | 5.970165 | -9.126243 | 10.4199 | -9.126243 | 10.4199
(-4.0, -2.0, -4.0) | 4 | (1.0, -3.0, -4.0) | 48 | 0.5517632 | 0.6071756 | 5.970165 | -9.126243 | 10.4199 | -9.126243 | 10.4199
(4.0, 2.0, 4.0) | 4 | (4.0, 3.0, 1.0) | 48 | 0.5517632 | 0.6071756 | 5.970165 | -9.126243 | 10.4199 | -9.126243 | 10.4199
(4.0, 2.0, 4.0) | 4 | (4.0, -3.0, -1.0) | 48 | 0.5517632 | 0.6071756 | 5.970165 | -9.126243 | 10.4199 | -9.126243 | 10.4199
(4.0, 2.0, 4.0) | 4 | (4.0, -1.0, 3.0) | 48 | 0.5517632 | 0.6071756 | 5.970165 | -9.126243 | 10.4199 | -9.126243 | 10.4199
(4.0, 2.0, 4.0) | 4 | (4.0, 1.0, -3.0) | 48 | 0.5517632 | 0.6071756 | 5.970165 | -9.126243 | 10.4199 | -9.126243 | 10.4199
(4.0, 2.0, 4.0) | 4 | (-3.0, -4.0, -1.0) | 48 | 0.5517632 | 0.6071756 | 5.970165 | -9.126243 | 10.4199 | -9.126243 | 10.4199
(4.0, 2.0, 4.0) | 4 | (3.0, -4.0, 1.0) | 48 | 0.5517632 | 0.6071756 | 5.970165 | -9.126243 | 10.4199 | -9.126243 | 10.4199
(4.0, 2.0, 4.0) | 4 | (3.0, 4.0, -1.0) | 48 | 0.5517632 | 0.6071756 | 5.970165 | -9.126243 | 10.4199 | -9.126243 | 10.4199
(4.0, 2.0, 4.0) | 4 | (-3.0, 4.0, 1.0) | 48 | 0.5517632 | 0.6071756 | 5.970165 | -9.126243 | 10.4199 | -9.126243 | 10.4199
(4.0, 2.0, 4.0) | 4 | (-1.0, -3.0, -4.0) | 48 | 0.5517632 | 0.6071756 | 5.970165 | -9.126243 | 10.4199 | -9.126243 | 10.4199
(4.0, 2.0, 4.0) | 4 | (1.0, 3.0, -4.0) | 48 | 0.5517632 | 0.6071756 | 5.970165 | -9.126243 | 10.4199 | -9.126243 | 10.4199
(4.0, 2.0, 4.0) | 4 | (1.0, -3.0, 4.0) | 48 | 0.5517632 | 0.6071756 | 5.970165 | -9.126243 | 10.4199 | -9.126243 | 10.4199
(4.0, 2.0, 4.0) | 4 | (-1.0, 3.0, 4.0) | 48 | 0.5517632 | 0.6071756 | 5.970165 | -9.126243 | 10.4199 | -9.126243 | 10.4199
(-4.0, 4.0, -3.0) | 4 | (-4.0, 0.5, -3.5) | 48 | 0.5296819 | 0.5799339 | 6.771098 | -8.665139 | 11.81779 | -8.665139 | 11.81779
(-4.0, 4.0, -3.0) | 4 | (-4.0, -0.5, 3.5) | 48 | 0.5296819 | 0.5799339 | 6.771098 | -8.665139 | 11.81779 | -8.665139 | 11.81779
(-4.0, 4.0, -3.0) | 4 | (-4.0, 3.5, 0.5) | 48 | 0.5296819 | 0.5799339 | 6.771098 | -8.665139 | 11.81779 | -8.665139 | 11.81779
(-4.0, 4.0, -3.0) | 4 | (-4.0, -3.5, -0.5) | 48 | 0.5296819 | 0.5799339 | 6.771098 | -8.665139 | 11.81779 | -8.665139 | 11.81779
(-4.0, 4.0, -3.0) | 4 | (-0.5, 4.0, 3.5) | 48 | 0.5296819 | 0.5799339 | 6.771098 | -8.665139 | 11.81779 | -8.665139 | 11.81779
(-4.0, 4.0, -3.0) | 4 | (0.5, 4.0, -3.5) | 48 | 0.5296819 | 0.5799339 | 6.771098 | -8.665139 | 11.81779 | -8.665139 | 11.81779
(-4.0, 4.0, -3.0) | 4 | (0.5, -4.0, 3.5) | 48 | 0.5296819 | 0.5799339 | 6.771098 | -8.665139 | 11.81779 | -8.665139 | 11.81779
(-4.0, 4.0, -3.0) | 4 | (-0.5, -4.0, -3.5) | 48 | 0.5296819 | 0.5799339 | 6.771098 | -8.665139 | 11.81779 | -8.665139 | 11.81779
(-4.0, 4.0, -3.0) | 4 | (3.5, -0.5, 4.0) | 48 | 0.5296819 | 0.5799339 | 6.771098 | -8.665139 | 11.81779 | -8.665139 | 11.81779
(-4.0, 4.0, -3.0) | 4 | (-3.5, 0.5, 4.0) | 48 | 0.5296819 | 0.5799339 | 6.771098 | -8.665139 | 11.81779 | -8.665139 | 11.81779
(-4.0, 4.0, -3.0) | 4 | (-3.5, -0.5, -4.0) | 48 | 0.5296819 | 0.5799339 | 6.771098 | -8.665139 | 11.81779 | -8.665139 | 11.81779
(-4.0, 4.0, -3.0) | 4 | (3.5, 0.5, -4.0) | 48 | 0.5296819 | 0.5799339 | 6.771098 | -8.665139 | 11.81779 | -8.665139 | 11.81779
(4.0, -4.0, 3.0) | 4 | (4.0, -0.5, 3.5) | 48 | 0.5296819 | 0.5799339 | 6.771098 | -8.665139 | 11.81779 | -8.665139 | 11.81779
(4.0, -4.0, 3.0) | 4 | (4.0, 0.5, -3.5) | 48 | 0.5296819 | 0.5799339 | 6.771098 | -8.665139 | 11.81779 | -8.665139 | 11.81779
(4.0, -4.0, 3.0) | 4 | (4.0, -3.5, -0.5) | 48 | 0.5296819 | 0.5799339 | 6.771098 | -8.665139 | 11.81779 | -8.665139 | 11.81779
(4.0, -4.0, 3.0) | 4 | (4.0, 3.5, 0.5) | 48 | 0.5296819 | 0.5799339 | 6.771098 | -8.665139 | 11.81779 | -8.665139 | 11.81779
(4.0, -4.0, 3.0) | 4 | (0.5, -4.0, -3.5) | 48 | 0.5296819 | 0.5799339 | 6.771098 | -8.665139 | 11.81779 | -8.665139 | 11.81779
(4.0, -4.0, 3.0) | 4 | (-0.5, -4.0, 3.5) | 48 | 0.5296819 | 0.5799339 | 6.771098 | -8.665139 | 11.81779 | -8.665139 | 11.81779
(4.0, -4.0, 3.0) | 4 | (-0.5, 4.0, -3.5) | 48 | 0.5296819 | 0.5799339 | 6.771098 | -8.665139 | 11.81779 | -8.665139 | 11.81779
(4.0, -4.0, 3.0) | 4 | (0.5, 4.0, 3.5) | 48 | 0.5296819 | 0.5799339 | 6.771098 | -8.665139 | 11.81779 | -8.665139 | 11.81779
(4.0, -4.0, 3.0) | 4 | (-3.5, 0.5, -4.0) | 48 | 0.5296819 | 0.5799339 | 6.771098 | -8.665139 | 11.81779 | -8.665139 | 11.81779
(4.0, -4.0, 3.0) | 4 | (3.5, -0.5, -4.0) | 48 | 0.5296819 | 0.5799339 | 6.771098 | -8.665139 | 11.81779 | -8.665139 | 11.81779
(4.0, -4.0, 3.0) | 4 | (3.5, 0.5, 4.0) | 48 | 0.5296819 | 0.5799339 | 6.771098 | -8.665139 | 11.81779 | -8.665139 | 11.81779
(4.0, -4.0, 3.0) | 4 | (-3.5, -0.5, 4.0) | 48 | 0.5296819 | 0.5799339 | 6.771098 | -8.665139 | 11.81779 | -8.665139 | 11.81779
(4.0, 4.0, 3.0) | 4 | (4.0, 3.5, -0.5) | 48 | 0.5296819 | 0.5799339 | 6.771098 | -8.665139 | 11.81779 | -8.665139 | 11.81779
(4.0, 4.0, 3.0) | 4 | (4.0, -3.5, 0.5) | 48 | 0.5296819 | 0.5799339 | 6.771098 | -8.665139 | 11.81779 | -8.665139 | 11.81779
(4.0, 4.0, 3.0) | 4 | (4.0, 0.5, 3.5) | 48 | 0.5296819 | 0.5799339 | 6.771098 | -8.665139 | 11.81779 | -8.665139 | 11.81779
(4.0, 4.0, 3.0) | 4 | (4.0, -0.5, -3.5) | 48 | 0.5296819 | 0.5799339 | 6.771098 | -8.665139 | 11.81779 | -8.665139 | 11.81779
(4.0, 4.0, 3.0) | 4 | (-3.5, -4.0, 0.5) | 48 | 0.5296819 | 0.5799339 | 6.771098 | -8.665139 | 11.81779 | -8.665139 | 11.81779
(4.0, 4.0, 3.0) | 4 | (3.5, -4.0, -0.5) | 48 | 0.5296819 | 0.5799339 | 6.771098 | -8.665139 | 11.81779 | -8.665139 | 11.81779
(4.0, 4.0, 3.0) | 4 | (3.5, 4.0, 0.5) | 48 | 0.5296819 | 0.5799339 | 6.771098 | -8.665139 | 11.81779 | -8.665139 | 11.81779
(4.0, 4.0, 3.0) | 4 | (-3.5, 4.0, -0.5) | 48 | 0.5296819 | 0.5799339 | 6.771098 | -8.665139 | 11.81779 | -8.665139 | 11.81779
(4.0, 4.0, 3.0) | 4 | (0.5, -3.5, -4.0) | 48 | 0.5296819 | 0.5799339 | 6.771098 | -8.665139 | 11.81779 | -8.665139 | 11.81779
(4.0, 4.0, 3.0) | 4 | (-0.5, 3.5, -4.0) | 48 | 0.5296819 | 0.5799339 | 6.771098 | -8.665139 | 11.81779 | -8.665139 | 11.81779
(4.0, 4.0, 3.0) | 4 | (-0.5, -3.5, 4.0) | 48 | 0.5296819 | 0.5799339 | 6.771098 | -8.665139 | 11.81779 | -8.665139 | 11.81779
(4.0, 4.0, 3.0) | 4 | (0.5, 3.5, 4.0) | 48 | 0.5296819 | 0.5799339 | 6.771098 | -8.665139 | 11.81779 | -8.665139 | 11.81779
(-4.0, -4.0, -3.0) | 4 | (-4.0, -3.5, 0.5) | 48 | 0.5296819 | 0.5799339 | 6.771098 | -8.665139 | 11.81779 | -8.665139 | 11.81779
(-4.0, -4.0, -3.0) | 4 | (-4.0, 3.5, -0.5) | 48 | 0.5296819 | 0.5799339 | 6.771098 | -8.665139 | 11.81779 | -8.665139 | 11.81779
(-4.0, -4.0, -3.0) | 4 | (-4.0, -0.5, -3.5) | 48 | 0.5296819 | 0.5799339 | 6.771098 | -8.665139 | 11.81779 | -8.665139 | 11.81779
(-4.0, -4.0, -3.0) | 4 | (-4.0, 0.5, 3.5) | 48 | 0.5296819 | 0.5799339 | 6.771098 | -8.665139 | 11.81779 | -8.665139 | 11.81779
(-4.0, -4.0, -3.0) | 4 | (3.5, 4.0, -0.5) | 48 | 0.5296819 | 0.5799339 | 6.771098 | -8.665139 | 11.81779 | -8.665139 | 11.81779
(-4.0, -4.0, -3.0) | 4 | (-3.5, 4.0, 0.5) | 48 | 0.5296819 | 0.5799339 | 6.771098 | -8.665139 | 11.81779 | -8.665139 | 11.81779
(-4.0, -4.0, -3.0) | 4 | (-3.5, -4.0, -0.5) | 48 | 0.5296819 | 0.5799339 | 6.771098 | -8.665139 | 11.81779 | -8.665139 | 11.81779
(-4.0, -4.0, -3.0) | 4 | (3.5, -4.0, 0.5) | 48 | 0.5296819 | 0.5799339 | 6.771098 | -8.665139 | 11.81779 | -8.665139 | 11.81779
(-4.0, -4.0, -3.0) | 4 | (-0.5, 3.5, 4.0) | 48 | 0.5296819 | 0.5799339 | 6.771098 | -8.665139 | 11.81779 | -8.665139 | 11.81779
(-4.0, -4.0, -3.0) | 4 | (0.5, -3.5, 4.0) | 48 | 0.5296819 | 0.5799339 | 6.771098 | -8.665139 | 11.81779 | -8.665139 | 11.81779
(-4.0, -4.0, -3.0) | 4 | (0.5, 3.5, -4.0) | 48 | 0.5296819 | 0.5799339 | 6.771098 | -8.665139 | 11.81779 | -8.665139 | 11.81779
(-4.0, -4.0, -3.0) | 4 | (-0.5, -3.5, -4.0) | 48 | 0.5296819 | 0.5799339 | 6.771098 | -8.665139 | 11.81779 | -8.665139 | 11.81779
(-4.0, 3.0, -4.0) | 4 | (-4.0, -0.5, -3.5) | 48 | 0.5281328 | 0.5799339 | 5.722114 | -8.932254 | 9.986973 | -8.932254 | 9.986973
(-4.0, 3.0, -4.0) | 4 | (-4.0, 0.5, 3.5) | 48 | 0.5281328 | 0.5799339 | 5.722114 | -8.932254 | 9.986973 | -8.932254 | 9.986973
(-4.0, 3.0, -4.0) | 4 | (-4.0, 3.5, -0.5) | 48 | 0.5281328 | 0.5799339 | 5.722114 | -8.932254 | 9.986973 | -8.932254 | 9.986973
(-4.0, 3.0, -4.0) | 4 | (-4.0, -3.5, 0.5) | 48 | 0.5281328 | 0.5799339 | 5.722114 | -8.932254 | 9.986973 | -8.932254 | 9.986973
(-4.0, 3.0, -4.0) | 4 | (0.5, 4.0, 3.5) | 48 | 0.5281328 | 0.5799339 | 5.722114 | -8.932254 | 9.986973 | -8.932254 | 9.986973
(-4.0, 3.0, -4.0) | 4 | (-0.5, 4.0, -3.5) | 48 | 0.5281328 | 0.5799339 | 5.722114 | -8.932254 | 9.986973 | -8.932254 | 9.986973
(-4.0, 3.0, -4.0) | 4 | (-0.5, -4.0, 3.5) | 48 | 0.5281328 | 0.5799339 | 5.722114 | -8.932254 | 9.986973 | -8.932254 | 9.986973
(-4.0, 3.0, -4.0) | 4 | (0.5, -4.0, -3.5) | 48 | 0.5281328 | 0.5799339 | 5.722114 | -8.932254 | 9.986973 | -8.932254 | 9.986973
(-4.0, 3.0, -4.0) | 4 | (3.5, 0.5, 4.0) | 48 | 0.5281328 | 0.5799339 | 5.722114 | -8.932254 | 9.986973 | -8.932254 | 9.986973
(-4.0, 3.0, -4.0) | 4 | (-3.5, -0.5, 4.0) | 48 | 0.5281328 | 0.5799339 | 5.722114 | -8.932254 | 9.986973 | -8.932254 | 9.986973
(-4.0, 3.0, -4.0) | 4 | (-3.5, 0.5, -4.0) | 48 | 0.5281328 | 0.5799339 | 5.722114 | -8.932254 | 9.986973 | -8.932254 | 9.986973
(-4.0, 3.0, -4.0) | 4 | (3.5, -0.5, -4.0) | 48 | 0.5281328 | 0.5799339 | 5.722114 | -8.932254 | 9.986973 | -8.932254 | 9.986973
(4.0, -3.0, 4.0) | 4 | (4.0, 0.5, 3.5) | 48 | 0.5281328 | 0.5799339 | 5.722114 | -8.932254 | 9.986973 | -8.932254 | 9.986973
(4.0, -3.0, 4.0) | 4 | (4.0, -0.5, -3.5) | 48 | 0.5281328 | 0.5799339 | 5.722114 | -8.932254 | 9.986973 | -8.932254 | 9.986973
(4.0, -3.0, 4.0) | 4 | (4.0, -3.5, 0.5) | 48 | 0.5281328 | 0.5799339 | 5.722114 | -8.932254 | 9.986973 | -8.932254 | 9.986973
(4.0, -3.0, 4.0) | 4 | (4.0, 3.5, -0.5) | 48 | 0.5281328 | 0.5799339 | 5.722114 | -8.932254 | 9.986973 | -8.932254 | 9.986973
(4.0, -3.0, 4.0) | 4 | (-0.5, -4.0, -3.5) | 48 | 0.5281328 | 0.5799339 | 5.722114 | -8.932254 | 9.986973 | -8.932254 | 9.986973
(4.0, -3.0, 4.0) | 4 | (0.5, -4.0, 3.5) | 48 | 0.5281328 | 0.5799339 | 5.722114 | -8.932254 | 9.986973 | -8.932254 | 9.986973
(4.0, -3.0, 4.0) | 4 | (0.5, 4.0, -3.5) | 48 | 0.5281328 | 0.5799339 | 5.722114 | -8.932254 | 9.986973 | -8.932254 | 9.986973
(4.0, -3.0, 4.0) | 4 | (-0.5, 4.0, 3.5) | 48 | 0.5281328 | 0.5799339 | 5.722114 | -8.932254 | 9.986973 | -8.932254 | 9.986973
(4.0, -3.0, 4.0) | 4 | (-3.5, -0.5, -4.0) | 48 | 0.5281328 | 0.5799339 | 5.722114 | -8.932254 | 9.986973 | -8.932254 | 9.986973
(4.0, -3.0, 4.0) | 4 | (3.5, 0.5, -4.0) | 48 | 0.5281328 | 0.5799339 | 5.722114 | -8.932254 | 9.986973 | -8.932254 | 9.986973
(4.0, -3.0, 4.0) | 4 | (3.5, -0.5, 4.0) | 48 | 0.5281328 | 0.5799339 | 5.722114 | -8.932254 | 9.986973 | -8.932254 | 9.986973
(4.0, -3.0, 4.0) | 4 | (-3.5, 0.5, 4.0) | 48 | 0.5281328 | 0.5799339 | 5.722114 | -8.932254 | 9.986973 | -8.932254 | 9.986973
(4.0, 3.0, 4.0) | 4 | (4.0, 3.5, 0.5) | 48 | 0.5281328 | 0.5799339 | 5.722114 | -8.932254 | 9.986973 | -8.932254 | 9.986973
(4.0, 3.0, 4.0) | 4 | (4.0, -3.5, -0.5) | 48 | 0.5281328 | 0.5799339 | 5.722114 | -8.932254 | 9.986973 | -8.932254 | 9.986973
(4.0, 3.0, 4.0) | 4 | (4.0, -0.5, 3.5) | 48 | 0.5281328 | 0.5799339 | 5.722114 | -8.932254 | 9.986973 | -8.932254 | 9.986973
(4.0, 3.0, 4.0) | 4 | (4.0, 0.5, -3.5) | 48 | 0.5281328 | 0.5799339 | 5.722114 | -8.932254 | 9.986973 | -8.932254 | 9.986973
(4.0, 3.0, 4.0) | 4 | (-3.5, -4.0, -0.5) | 48 | 0.5281328 | 0.5799339 | 5.722114 | -8.932254 | 9.986973 | -8.932254 | 9.986973
(4.0, 3.0, 4.0) | 4 | (3.5, -4.0, 0.5) | 48 | 0.5281328 | 0.5799339 | 5.722114 | -8.932254 | 9.986973 | -8.932254 | 9.986973
(4.0, 3.0, 4.0) | 4 | (3.5, 4.0, -0.5) | 48 | 0.5281328 | 0.5799339 | 5.722114 | -8.932254 | 9.986973 | -8.932254 | 9.986973
(4.0, 3.0, 4.0) | 4 | (-3.5, 4.0, 0.5) | 48 | 0.5281328 | 0.5799339 | 5.722114 | -8.932254 | 9.986973 | -8.932254 | 9.986973
(4.0, 3.0, 4.0) | 4 | (-0.5, -3.5, -4.0) | 48 | 0.5281328 | 0.5799339 | 5.722114 | -8.932254 | 9.986973 | -8.932254 | 9.986973
(4.0, 3.0, 4.0) | 4 | (0.5, 3.5, -4.0) | 48 | 0.5281328 | 0.5799339 | 5.722114 | -8.932254 | 9.986973 | -8.932254 | 9.986973
(4.0, 3.0, 4.0) | 4 | (0.5, -3.5, 4.0) | 48 | 0.5281328 | 0.5799339 | 5.722114 | -8.932254 | 9.986973 | -8.932254 | 9.986973
(4.0, 3.0, 4.0) | 4 | (-0.5, 3.5, 4.0) | 48 | 0.5281328 | 0.5799339 | 5.722114 | -8.932254 | 9.986973 | -8.932254 | 9.986973
(-4.0, -3.0, -4.0) | 4 | (-4.0, -3.5, -0.5) | 48 | 0.5281328 | 0.5799339 | 5.722114 | -8.932254 | 9.986973 | -8.932254 | 9.986973
(-4.0, -3.0, -4.0) | 4 | (-4.0, 3.5, 0.5) | 48 | 0.5281328 | 0.5799339 | 5.722114 | -8.932254 | 9.986973 | -8.932254 | 9.986973
(-4.0, -3.0, -4.0) | 4 | (-4.0, 0.5, -3.5) | 48 | 0.5281328 | 0.5799339 | 5.722114 | -8.932254 | 9.986973 | -8.932254 | 9.986973
(-4.0, -3.0, -4.0) | 4 | (-4.0, -0.5, 3.5) | 48 | 0.5281328 | 0.5799339 | 5.722114 | -8.932254 | 9.986973 | -8.932254 | 9.986973
(-4.0, -3.0, -4.0) | 4 | (3.5, 4.0, 0.5) | 48 | 0.5281328 | 0.5799339 | 5.722114 | -8.932254 | 9.986973 | -8.932254 | 9.986973
(-4.0, -3.0, -4.0) | 4 | (-3.5, 4.0, -0.5) | 48 | 0.5281328 | 0.5799339 | 5.722114 | -8.932254 | 9.986973 | -8.932254 | 9.986973
(-4.0, -3.0, -4.0) | 4 | (-3.5, -4.0, 0.5) | 48 | 0.5281328 | 0.5799339 | 5.722114 | -8.932254 | 9.986973 | -8.932254 | 9.986973
(-4.0, -3.0, -4.0) | 4 | (3.5, -4.0, -0.5) | 48 | 0.5281328 | 0.5799339 | 5.722114 | -8.932254 | 9.986973 | -8.932254 | 9.986973
(-4.0, -3.0, -4.0) | 4 | (0.5, 3.5, 4.0) | 48 | 0.5281328 | 0.5799339 | 5.722114 | -8.932254 | 9.986973 | -8.932254 | 9.986973
(-4.0, -3.0, -4.0) | 4 | (-0.5, -3.5, 4.0) | 48 | 0.5281328 | 0.5799339 | 5.722114 | -8.932254 | 9.986973 | -8.932254 | 9.986973
(-4.0, -3.0, -4.0) | 4 | (-0.5, 3.5, -4.0) | 48 | 0.5281328 | 0.5799339 | 5.722114 | -8.932254 | 9.986973 | -8.932254 | 9.986973
(-4.0, -3.0, -4.0) | 4 | (0.5, -3.5, -4.0) | 48 | 0.5281328 | 0.5799339 | 5.722114 | -8.932254 | 9.986973 | -8.932254 | 9.986973
(-4.0, 4.0, -4.0) | 4 | (-4.0, 0.0, -4.0) | 12 | 0.4996304 | 0.5473006 | 5.421485 | -8.710073 | 9.462277 | -8.710073 | 9.462277
(-4.0, 4.0, -4.0) | 4 | (-4.0, 0.0, 4.0) | 12 | 0.4996304 | 0.5473006 | 5.421485 | -8.710073 | 9.462277 | -8.710073 | 9.462277
(-4.0, 4.0, -4.0) | 4 | (-4.0, 4.0, 0.0) | 12 | 0.4996304 | 0.5473006 | 5.421485 | -8.710073 | 9.462277 | -8.710073 | 9.462277
(-4.0, 4.0, -4.0) | 4 | (-4.0, -4.0, 0.0) | 12 | 0.4996304 | 0.5473006 | 5.421485 | -8.710073 | 9.462277 | -8.710073 | 9.462277
(-4.0, 4.0, -4.0) | 4 | (0.0, 4.0, 4.0) | 12 | 0.4996304 | 0.5473006 | 5.421485 | -8.710073 | 9.462277 | -8.710073 | 9.462277
(-4.0, 4.0, -4.0) | 4 | (0.0, 4.0, -4.0) | 12 | 0.4996304 | 0.5473006 | 5.421485 | -8.710073 | 9.462277 | -8.710073 | 9.462277
(-4.0, 4.0, -4.0) | 4 | (0.0, -4.0, 4.0) | 12 | 0.4996304 | 0.5473006 | 5.421485 | -8.710073 | 9.462277 | -8.710073 | 9.462277
(-4.0, 4.0, -4.0) | 4 | (0.0, -4.0, -4.0) | 12 | 0.4996304 | 0.5473006 | 5.421485 | -8.710073 | 9.462277 | -8.710073 | 9.462277
(-4.0, 4.0, -4.0) | 4 | (4.0, 0.0, 4.0) | 12 | 0.4996304 | 0.5473006 | 5.421485 | -8.710073 | 9.462277 | -8.710073 | 9.462277
(-4.0, 4.0, -4.0) | 4 | (-4.0, 0.0, 4.0) | 12 | 0.4996304 | 0.5473006 | 5.421485 | -8.710073 | 9.462277 | -8.710073 | 9.462277
(-4.0, 4.0, -4.0) | 4 | (-4.0, 0.0, -4.0) | 12 | 0.4996304 | 0.5473006 | 5.421485 | -8.710073 | 9.462277 | -8.710073 | 9.462277
(-4.0, 4.0, -4.0) | 4 | (4.0, 0.0, -4.0) | 12 | 0.4996304 | 0.5473006 | 5.421485 | -8.710073 | 9.462277 | -8.710073 | 9.462277
(4.0, -4.0, 4.0) | 4 | (4.0, 0.0, 4.0) | 12 | 0.4996304 | 0.5473006 | 5.421485 | -8.710073 | 9.462277 | -8.710073 | 9.462277
(4.0, -4.0, 4.0) | 4 | (4.0, 0.0, -4.0) | 12 | 0.4996304 | 0.5473006 | 5.421485 | -8.710073 | 9.462277 | -8.710073 | 9.462277
(4.0, -4.0, 4.0) | 4 | (4.0, -4.0, 0.0) | 12 | 0.4996304 | 0.5473006 | 5.421485 | -8.710073 | 9.462277 | -8.710073 | 9.462277
(4.0, -4.0, 4.0) | 4 | (4.0, 4.0, 0.0) | 12 | 0.4996304 | 0.5473006 | 5.421485 | -8.710073 | 9.462277 | -8.710073 | 9.462277
(4.0, -4.0, 4.0) | 4 | (0.0, -4.0, -4.0) | 12 | 0.4996304 | 0.5473006 | 5.421485 | -8.710073 | 9.462277 | -8.710073 | 9.462277
(4.0, -4.0, 4.0) | 4 | (0.0, -4.0, 4.0) | 12 | 0.4996304 | 0.5473006 | 5.421485 | -8.710073 | 9.462277 | -8.710073 | 9.462277
(4.0, -4.0, 4.0) | 4 | (0.0, 4.0, -4.0) | 12 | 0.4996304 | 0.5473006 | 5.421485 | -8.710073 | 9.462277 | -8.710073 | 9.462277
(4.0, -4.0, 4.0) | 4 | (0.0, 4.0, 4.0) | 12 | 0.4996304 | 0.5473006 | 5.421485 | -8.710073 | 9.462277 | -8.710073 | 9.462277
(4.0, -4.0, 4.0) | 4 | (-4.0, 0.0, -4.0) | 12 | 0.4996304 | 0.5473006 | 5.421485 | -8.710073 | 9.462277 | -8.710073 | 9.462277
(4.0, -4.0, 4.0) | 4 | (4.0, 0.0, -4.0) | 12 | 0.4996304 | 0.5473006 | 5.421485 | -8.710073 | 9.462277 | -8.710073 | 9.462277
(4.0, -4.0, 4.0) | 4 | (4.0, 0.0, 4.0) | 12 | 0.4996304 | 0.5473006 | 5.421485 | -8.710073 | 9.462277 | -8.710073 | 9.462277
(4.0, -4.0, 4.0) | 4 | (-4.0, 0.0, 4.0) | 12 | 0.4996304 | 0.5473006 | 5.421485 | -8.710073 | 9.462277 | -8.710073 | 9.462277
(4.0, 4.0, 4.0) | 4 | (4.0, 4.0, 0.0) | 12 | 0.4996304 | 0.5473006 | 5.421485 | -8.710073 | 9.462277 | -8.710073 | 9.462277
(4.0, 4.0, 4.0) | 4 | (4.0, -4.0, 0.0) | 12 | 0.4996304 | 0.5473006 | 5.421485 | -8.710073 | 9.462277 | -8.710073 | 9.462277
(4.0, 4.0, 4.0) | 4 | (4.0, 0.0, 4.0) | 12 | 0.4996304 | 0.5473006 | 5.421485 | -8.710073 | 9.462277 | -8.710073 | 9.462277
(4.0, 4.0, 4.0) | 4 | (4.0, 0.0, -4.0) | 12 | 0.4996304 | 0.5473006 | 5.421485 | -8.710073 | 9.462277 | -8.710073 | 9.462277
(4.0, 4.0, 4.0) | 4 | (-4.0, -4.0, 0.0) | 12 | 0.4996304 | 0.5473006 | 5.421485 | -8.710073 | 9.462277 | -8.710073 | 9.462277
(4.0, 4.0, 4.0) | 4 | (4.0, -4.0, 0.0) | 12 | 0.4996304 | 0.5473006 | 5.421485 | -8.710073 | 9.462277 | -8.710073 | 9.462277
(4.0, 4.0, 4.0) | 4 | (4.0, 4.0, 0.0) | 12 | 0.4996304 | 0.5473006 | 5.421485 | -8.710073 | 9.462277 | -8.710073 | 9.462277
(4.0, 4.0, 4.0) | 4 | (-4.0, 4.0, 0.0) | 12 | 0.4996304 | 0.5473006 | 5.421485 | -8.710073 | 9.462277 | -8.710073 | 9.462277
(4.0, 4.0, 4.0) | 4 | (0.0, -4.0, -4.0) | 12 | 0.4996304 | 0.5473006 | 5.421485 | -8.710073 | 9.462277 | -8.710073 | 9.462277
(4.0, 4.0, 4.0) | 4 | (0.0, 4.0, -4.0) | 12 | 0.4996304 | 0.5473006 | 5.421485 | -8.710073 | 9.462277 | -8.710073 | 9.462277
(4.0, 4.0, 4.0) | 4 | (0.0, -4.0, 4.0) | 12 | 0.4996304 | 0.5473006 | 5.421485 | -8.710073 | 9.462277 | -8.710073 | 9.462277
(4.0, 4.0, 4.0) | 4 | (0.0, 4.0, 4.0) | 12 | 0.4996304 | 0.5473006 | 5.421485 | -8.710073 | 9.462277 | -8.710073 | 9.462277
(-4.0, -4.0, -4.0) | 4 | (-4.0, -4.0, 0.0) | 12 | 0.4996304 | 0.5473006 | 5.421485 | -8.710073 | 9.462277 | -8.710073 | 9.462277
(-4.0, -4.0, -4.0) | 4 | (-4.0, 4.0, 0.0) | 12 | 0.4996304 | 0.5473006 | 5.421485 | -8.710073 | 9.462277 | -8.710073 | 9.462277
(-4.0, -4.0, -4.0) | 4 | (-4.0, 0.0, -4.0) | 12 | 0.4996304 | 0.5473006 | 5.421485 | -8.710073 | 9.462277 | -8.710073 | 9.462277
(-4.0, -4.0, -4.0) | 4 | (-4.0, 0.0, 4.0) | 12 | 0.4996304 | 0.5473006 | 5.421485 | -8.710073 | 9.462277 | -8.710073 | 9.462277
(-4.0, -4.0, -4.0) | 4 | (4.0, 4.0, 0.0) | 12 | 0.4996304 | 0.5473006 | 5.421485 | -8.710073 | 9.462277 | -8.710073 | 9.462277
(-4.0, -4.0, -4.0) | 4 | (-4.0, 4.0, 0.0) | 12 | 0.4996304 | 0.5473006 | 5.421485 | -8.710073 | 9.462277 | -8.710073 | 9.462277
(-4.0, -4.0, -4.0) | 4 | (-4.0, -4.0, 0.0) | 12 | 0.4996304 | 0.5473006 | 5.421485 | -8.710073 | 9.462277 | -8.710073 | 9.462277
(-4.0, -4.0, -4.0) | 4 | (4.0, -4.0, 0.0) | 12 | 0.4996304 | 0.5473006 | 5.421485 | -8.710073 | 9.462277 | -8.710073 | 9.462277
(-4.0, -4.0, -4.0) | 4 | (0.0, 4.0, 4.0) | 12 | 0.4996304 | 0.5473006 | 5.421485 | -8.710073 | 9.462277 | -8.710073 | 9.462277
(-4.0, -4.0, -4.0) | 4 | (0.0, -4.0, 4.0) | 12 | 0.4996304 | 0.5473006 | 5.421485 | -8.710073 | 9.462277 | -8.710073 | 9.462277
(-4.0, -4.0, -4.0) | 4 | (0.0, 4.0, -4.0) | 12 | 0.4996304 | 0.5473006 | 5.421485 | -8.710073 | 9.462277 | -8.710073 | 9.462277
(-4.0, -4.0, -4.0) | 4 | (0.0, -4.0, -4.0) | 12 | 0.4996304 | 0.5473006 | 5.421485 | -8.710073 | 9.462277 | -8.710073 | 9.462277